## Summary
0
Time | 2023-10-08 21:12
ID | 1008_21_15_degredation
Pixel | 1
Pixel Area | 0.058
Irradiance | 100
Panel Temperature | 0
Voc | 0.003213675
Isc | 0
Vmp | 0.8066325
Imp | 0.8585554
Pmp | 0.6925387
FF | 6925386.6
Eff | 0.1194032
Dir | Reverse

## Data
| Voltage | Current | Current Density | Power
0 | 0.003213675 | 0.8743087 | 15.07429 | 0.002809744
1 | 0.004820513 | 0.8743087 | 15.07429 | 0.004214616
2 | 0.004820513 | 0.8743087 | 15.07429 | 0.004214616
3 | 0.00642735 | 0.8743087 | 15.07429 | 0.005619488
4 | 0.008034188 | 0.8743087 | 15.07429 | 0.00702436
5 | 0.009641026 | 0.8743087 | 15.07429 | 0.008429233
6 | 0.01446154 | 0.8743087 | 15.07429 | 0.01264385
7 | 0.01606838 | 0.8743087 | 15.07429 | 0.01404872
8 | 0.02088889 | 0.8743087 | 15.07429 | 0.01826334
9 | 0.0257094 | 0.8743087 | 15.07429 | 0.02247795
10 | 0.03052991 | 0.8743087 | 15.07429 | 0.02669257
11 | 0.03374359 | 0.8743087 | 15.07429 | 0.02950231
12 | 0.0385641 | 0.8743087 | 15.07429 | 0.03371693
13 | 0.04338462 | 0.8743087 | 15.07429 | 0.03793155
14 | 0.04820513 | 0.8821854 | 15.21009 | 0.04252586
15 | 0.05302564 | 0.8743087 | 15.07429 | 0.04636078
16 | 0.06105983 | 0.8743087 | 15.07429 | 0.05338514
17 | 0.06909402 | 0.8743087 | 15.07429 | 0.0604095
18 | 0.07552137 | 0.8743087 | 15.07429 | 0.06602899
19 | 0.08355556 | 0.8743087 | 15.07429 | 0.07305335
20 | 0.08837607 | 0.8743087 | 15.07429 | 0.07726797
21 | 0.09480342 | 0.8743087 | 15.07429 | 0.08288745
22 | 0.1012308 | 0.8743087 | 15.07429 | 0.08850694
23 | 0.1060513 | 0.8743087 | 15.07429 | 0.09272156
24 | 0.1124786 | 0.8743087 | 15.07429 | 0.09834105
25 | 0.118906 | 0.8743087 | 15.07429 | 0.1039605
26 | 0.1253333 | 0.8743087 | 15.07429 | 0.10958
27 | 0.1301538 | 0.8743087 | 15.07429 | 0.1137946
28 | 0.1365812 | 0.8743087 | 15.07429 | 0.1194141
29 | 0.1414017 | 0.8743087 | 15.07429 | 0.1236287
30 | 0.1462222 | 0.8743087 | 15.07429 | 0.1278434
31 | 0.1510427 | 0.8743087 | 15.07429 | 0.132058
32 | 0.1638974 | 0.8743087 | 15.07429 | 0.143297
33 | 0.1751453 | 0.8743087 | 15.07429 | 0.1531311
34 | 0.1863932 | 0.8743087 | 15.07429 | 0.1629652
35 | 0.1944274 | 0.8743087 | 15.07429 | 0.1699895
36 | 0.2040684 | 0.8743087 | 15.07429 | 0.1784188
37 | 0.2121026 | 0.8743087 | 15.07429 | 0.1854431
38 | 0.2185299 | 0.8743087 | 15.07429 | 0.1910626
39 | 0.2249573 | 0.8743087 | 15.07429 | 0.1966821
40 | 0.2329915 | 0.8743087 | 15.07429 | 0.2037065
41 | 0.2394188 | 0.8743087 | 15.07429 | 0.2093259
42 | 0.247453 | 0.8743087 | 15.07429 | 0.2163503
43 | 0.2538803 | 0.8743087 | 15.07429 | 0.2219698
44 | 0.2603077 | 0.8743087 | 15.07429 | 0.2275893
45 | 0.2651282 | 0.8743087 | 15.07429 | 0.2318039
46 | 0.2715556 | 0.8743087 | 15.07429 | 0.2374234
47 | 0.2763761 | 0.8743087 | 15.07429 | 0.241638
48 | 0.2844103 | 0.8743087 | 15.07429 | 0.2486624
49 | 0.2940513 | 0.8743087 | 15.07429 | 0.2570916
50 | 0.3020855 | 0.8743087 | 15.07429 | 0.264116
51 | 0.3085128 | 0.8743087 | 15.07429 | 0.2697354
52 | 0.3149402 | 0.8743087 | 15.07429 | 0.2753549
53 | 0.3213675 | 0.8743087 | 15.07429 | 0.2809744
54 | 0.3277949 | 0.8743087 | 15.07429 | 0.2865939
55 | 0.3326154 | 0.8743087 | 15.07429 | 0.2908085
56 | 0.3406496 | 0.8743087 | 15.07429 | 0.2978329
57 | 0.3454701 | 0.8743087 | 15.07429 | 0.3020475
58 | 0.3535043 | 0.8743087 | 15.07429 | 0.3090719
59 | 0.3599316 | 0.8821854 | 15.21009 | 0.3175264
60 | 0.3647521 | 0.8743087 | 15.07429 | 0.318906
61 | 0.3695726 | 0.8743087 | 15.07429 | 0.3231206
62 | 0.376 | 0.8743087 | 15.07429 | 0.3287401
63 | 0.3808205 | 0.8743087 | 15.07429 | 0.3329547
64 | 0.3888547 | 0.8743087 | 15.07429 | 0.339979
65 | 0.3968889 | 0.8743087 | 15.07429 | 0.3470034
66 | 0.4049231 | 0.8743087 | 15.07429 | 0.3540278
67 | 0.4129573 | 0.8743087 | 15.07429 | 0.3610521
68 | 0.4177778 | 0.8743087 | 15.07429 | 0.3652667
69 | 0.425812 | 0.866432 | 14.93848 | 0.3689371
70 | 0.4306325 | 0.8821854 | 15.21009 | 0.3798977
71 | 0.4370598 | 0.8743087 | 15.07429 | 0.3821252
72 | 0.4434872 | 0.8743087 | 15.07429 | 0.3877447
73 | 0.4499145 | 0.8743087 | 15.07429 | 0.3933642
74 | 0.4563419 | 0.8743087 | 15.07429 | 0.3989837
75 | 0.4627692 | 0.8743087 | 15.07429 | 0.4046032
76 | 0.4691966 | 0.8743087 | 15.07429 | 0.4102227
77 | 0.4740171 | 0.8743087 | 15.07429 | 0.4144373
78 | 0.4788376 | 0.8743087 | 15.07429 | 0.4186519
79 | 0.4836581 | 0.8743087 | 15.07429 | 0.4228665
80 | 0.4932991 | 0.8743087 | 15.07429 | 0.4312957
81 | 0.4997265 | 0.8743087 | 15.07429 | 0.4369152
82 | 0.5077607 | 0.8743087 | 15.07429 | 0.4439396
83 | 0.5157949 | 0.8743087 | 15.07429 | 0.4509639
84 | 0.5222222 | 0.8743087 | 15.07429 | 0.4565834
85 | 0.5270427 | 0.8743087 | 15.07429 | 0.460798
86 | 0.5334701 | 0.8743087 | 15.07429 | 0.4664175
87 | 0.5398974 | 0.8743087 | 15.07429 | 0.472037
88 | 0.5463248 | 0.8743087 | 15.07429 | 0.4776565
89 | 0.5527521 | 0.8743087 | 15.07429 | 0.483276
90 | 0.5591795 | 0.8743087 | 15.07429 | 0.4888955
91 | 0.5656068 | 0.866432 | 14.93848 | 0.4900599
92 | 0.5704274 | 0.8743087 | 15.07429 | 0.4987296
93 | 0.5768547 | 0.8743087 | 15.07429 | 0.5043491
94 | 0.5816752 | 0.8743087 | 15.07429 | 0.5085637
95 | 0.5864957 | 0.8743087 | 15.07429 | 0.5127783
96 | 0.5977436 | 0.8743087 | 15.07429 | 0.5226124
97 | 0.6089915 | 0.8743087 | 15.07429 | 0.5324465
98 | 0.6170256 | 0.866432 | 14.93848 | 0.5346108
99 | 0.6266667 | 0.866432 | 14.93848 | 0.5429641
100 | 0.6347009 | 0.8743087 | 15.07429 | 0.5549245
101 | 0.642735 | 0.866432 | 14.93848 | 0.5568862
102 | 0.6507692 | 0.8743087 | 15.07429 | 0.5689732
103 | 0.6571966 | 0.866432 | 14.93848 | 0.5694162
104 | 0.6652308 | 0.8743087 | 15.07429 | 0.581617
105 | 0.6716581 | 0.866432 | 14.93848 | 0.5819461
106 | 0.6796923 | 0.8743087 | 15.07429 | 0.5942609
107 | 0.6861197 | 0.8743087 | 15.07429 | 0.5998804
108 | 0.692547 | 0.866432 | 14.93848 | 0.6000449
109 | 0.6973675 | 0.866432 | 14.93848 | 0.6042216
110 | 0.7037949 | 0.8743087 | 15.07429 | 0.615334
111 | 0.7086154 | 0.866432 | 14.93848 | 0.6139671
112 | 0.7166496 | 0.866432 | 14.93848 | 0.6209282
113 | 0.7246838 | 0.866432 | 14.93848 | 0.6278892
114 | 0.7311111 | 0.866432 | 14.93848 | 0.6334581
115 | 0.7391453 | 0.866432 | 14.93848 | 0.6404192
116 | 0.7455726 | 0.866432 | 14.93848 | 0.645988
117 | 0.752 | 0.866432 | 14.93848 | 0.6515569
118 | 0.7584274 | 0.866432 | 14.93848 | 0.6571258
119 | 0.7632479 | 0.866432 | 14.93848 | 0.6613024
120 | 0.7696752 | 0.866432 | 14.93848 | 0.6668713
121 | 0.7761026 | 0.866432 | 14.93848 | 0.6724401
122 | 0.7825299 | 0.866432 | 14.93848 | 0.678009
123 | 0.7873504 | 0.866432 | 14.93848 | 0.6821856
124 | 0.7921709 | 0.866432 | 14.93848 | 0.6863623
125 | 0.7969915 | 0.8585554 | 14.80268 | 0.6842613
126 | 0.8034188 | 0.8585554 | 14.80268 | 0.6897795
127 | 0.8066325 | 0.8585554 | 14.80268 | 0.6925387
128 | 0.8387692 | 0.7246523 | 12.494 | 0.607816
129 | 0.8660855 | 0.5986258 | 10.32113 | 0.5184611
130 | 0.890188 | 0.5041059 | 8.691481 | 0.4487491
131 | 0.9110769 | 0.4253394 | 7.333437 | 0.3875169
132 | 0.9287521 | 0.3544495 | 6.111198 | 0.3291957
133 | 0.9448205 | 0.2993129 | 5.160567 | 0.282797
134 | 0.9576752 | 0.252053 | 4.345741 | 0.2413849
135 | 0.9705299 | 0.2126697 | 3.666719 | 0.2064023
136 | 0.9817778 | 0.1811631 | 3.123501 | 0.1778619
137 | 0.9914188 | 0.1575331 | 2.716088 | 0.1561813
138 | 1.00106 | 0.1260265 | 2.17287 | 0.12616
139 | 1.007487 | 0.1102732 | 1.901262 | 0.1110988
140 | 1.013915 | 0.09451986 | 1.629653 | 0.09583506
141 | 1.020342 | 0.07876655 | 1.358044 | 0.08036881
142 | 1.025162 | 0.06301324 | 1.086435 | 0.0645988
143 | 1.028376 | 0.05513658 | 0.9506308 | 0.05670114
144 | 1.033197 | 0.04725993 | 0.8148264 | 0.0488288
145 | 1.03641 | 0.03938327 | 0.679022 | 0.04081723
146 | 1.039624 | 0.03150662 | 0.5432176 | 0.03275504
147 | 1.042838 | 0.03150662 | 0.5432176 | 0.03285629
148 | 1.046051 | 0.02362996 | 0.4074132 | 0.02471815
149 | 1.047658 | 0.02362996 | 0.4074132 | 0.02475612
150 | 1.049265 | 0.01575331 | 0.2716088 | 0.0165294
151 | 1.050872 | 0.01575331 | 0.2716088 | 0.01655471
152 | 1.052479 | 0.01575331 | 0.2716088 | 0.01658002
153 | 1.054085 | 0.01575331 | 0.2716088 | 0.01660534
154 | 1.055692 | 0.01575331 | 0.2716088 | 0.01663065
155 | 1.057299 | 0.007876655 | 0.1358044 | 0.008327981
156 | 1.057299 | 0.007876655 | 0.1358044 | 0.008327981
157 | 1.058906 | 0.007876655 | 0.1358044 | 0.008340637
158 | 1.058906 | 0.007876655 | 0.1358044 | 0.008340637
159 | 1.060513 | 0.007876655 | 0.1358044 | 0.008353294
160 | 1.06212 | 0 | 0 | 0
161 | 1.06212 | 0.007876655 | 0.1358044 | 0.00836595
162 | 1.06212 | 0 | 0 | 0
163 | 1.06212 | 0.007876655 | 0.1358044 | 0.00836595
164 | 1.06212 | 0.007876655 | 0.1358044 | 0.00836595
165 | 1.063726 | 0.007876655 | 0.1358044 | 0.008378607
166 | 1.063726 | 0.007876655 | 0.1358044 | 0.008378607
167 | 1.065333 | 0 | 0 | 0
168 | 1.063726 | 0.007876655 | 0.1358044 | 0.008378607
169 | 1.065333 | 0 | 0 | 0
170 | 1.063726 | 0.007876655 | 0.1358044 | 0.008378607
171 | 1.065333 | 0.007876655 | 0.1358044 | 0.008391263
172 | 1.065333 | 0 | 0 | 0
173 | 1.065333 | 0 | 0 | 0
174 | 1.065333 | 0 | 0 | 0
175 | 1.065333 | 0.007876655 | 0.1358044 | 0.008391263
176 | 1.06694 | 0 | 0 | 0
177 | 1.06694 | 0 | 0 | 0
178 | 1.06694 | 0 | 0 | 0
179 | 1.06694 | 0 | 0 | 0
180 | 1.06694 | 0 | 0 | 0
181 | 1.06694 | 0 | 0 | 0
182 | 1.06694 | 0 | 0 | 0
183 | 1.068547 | 0 | 0 | 0
184 | 1.06694 | 0 | 0 | 0
185 | 1.068547 | 0 | 0 | 0
186 | 1.068547 | 0 | 0 | 0
187 | 1.068547 | 0 | 0 | 0
188 | 1.06694 | 0 | 0 | 0
189 | 1.068547 | 0 | 0 | 0
190 | 1.068547 | 0 | 0 | 0
191 | 1.068547 | 0 | 0 | 0
192 | 1.068547 | 0 | 0 | 0
193 | 1.068547 | 0 | 0 | 0
194 | 1.068547 | 0 | 0 | 0
195 | 1.068547 | 0 | 0 | 0
196 | 1.068547 | 0 | 0 | 0
197 | 1.070154 | 0 | 0 | 0
198 | 1.068547 | 0 | 0 | 0
199 | 1.070154 | 0 | 0 | 0
200 | 1.068547 | 0 | 0 | 0
201 | 1.070154 | 0 | 0 | 0
202 | 1.070154 | 0 | 0 | 0
203 | 1.070154 | 0 | 0 | 0
204 | 1.068547 | 0 | 0 | 0
205 | 1.070154 | 0 | 0 | 0
206 | 1.070154 | 0 | 0 | 0
207 | 1.068547 | 0 | 0 | 0
208 | 1.070154 | 0 | 0 | 0
209 | 1.070154 | 0 | 0 | 0
210 | 1.070154 | 0 | 0 | 0
211 | 1.070154 | 0 | 0 | 0
212 | 1.070154 | 0 | 0 | 0
213 | 1.070154 | 0 | 0 | 0
214 | 1.070154 | 0 | 0 | 0
215 | 1.070154 | 0 | 0 | 0
216 | 1.070154 | 0 | 0 | 0
217 | 1.070154 | 0 | 0 | 0
218 | 1.070154 | 0 | 0 | 0
219 | 1.070154 | 0 | 0 | 0
220 | 1.071761 | 0 | 0 | 0
221 | 1.070154 | 0 | 0 | 0
222 | 1.070154 | 0 | 0 | 0
223 | 1.071761 | 0 | 0 | 0
224 | 1.071761 | 0 | 0 | 0
225 | 1.071761 | 0 | 0 | 0
226 | 1.071761 | 0 | 0 | 0
227 | 1.071761 | 0 | 0 | 0
228 | 1.071761 | 0 | 0 | 0
229 | 1.070154 | 0 | 0 | 0
230 | 1.071761 | 0 | 0 | 0
231 | 1.071761 | 0 | 0 | 0
232 | 1.071761 | 0 | 0 | 0
233 | 1.071761 | 0 | 0 | 0
234 | 1.071761 | 0 | 0 | 0
235 | 1.071761 | 0 | 0 | 0
236 | 1.071761 | 0 | 0 | 0
237 | 1.071761 | 0 | 0 | 0
238 | 1.071761 | 0 | 0 | 0
239 | 1.071761 | 0 | 0 | 0
240 | 1.071761 | 0 | 0 | 0
241 | 1.071761 | 0 | 0 | 0
242 | 1.071761 | 0 | 0 | 0
243 | 1.071761 | 0 | 0 | 0
244 | 1.073368 | 0 | 0 | 0
245 | 1.071761 | 0 | 0 | 0
246 | 1.071761 | 0 | 0 | 0
247 | 1.071761 | 0 | 0 | 0
248 | 1.071761 | 0 | 0 | 0
249 | 1.071761 | 0 | 0 | 0
250 | 1.071761 | 0 | 0 | 0
251 | 1.073368 | 0 | 0 | 0
252 | 1.073368 | 0 | 0 | 0
253 | 1.073368 | 0 | 0 | 0
254 | 1.073368 | 0 | 0 | 0
255 | 1.073368 | 0 | 0 | 0