## Summary
0
Time | 2023-10-08 21:12
ID | 1008_21_15_degredation
Pixel | 5
Pixel Area | 0.058
Irradiance | 100
Panel Temperature | 0
Voc | 0.8162735
Isc | 0.8743087
Vmp | 0.8243077
Imp | 0.8112955
Pmp | 0.6687571
FF | 0.9370609
Eff | 0.1153029
Dir | Forward

## Data
| Voltage | Current | Current Density | Power
0 | 0.8162735 | 0 | 0 | 0
1 | 0.8451966 | 0 | 0 | 0
2 | 0.870906 | 0 | 0 | 0
3 | 0.8934017 | 0 | 0 | 0
4 | 0.9126838 | 0 | 0 | 0
5 | 0.930359 | 0 | 0 | 0
6 | 0.9448205 | 0 | 0 | 0
7 | 0.9576752 | 0 | 0 | 0
8 | 0.9689231 | 0 | 0 | 0
9 | 0.9801709 | 0 | 0 | 0
10 | 0.989812 | 0 | 0 | 0
11 | 0.9978462 | 0 | 0 | 0
12 | 1.004274 | 0 | 0 | 0
13 | 1.010701 | 0 | 0 | 0
14 | 1.015521 | 0 | 0 | 0
15 | 1.020342 | 0 | 0 | 0
16 | 1.025162 | 0 | 0 | 0
17 | 1.028376 | 0 | 0 | 0
18 | 1.033197 | 0 | 0 | 0
19 | 1.03641 | 0 | 0 | 0
20 | 1.038017 | 0 | 0 | 0
21 | 1.041231 | 0 | 0 | 0
22 | 1.042838 | 0 | 0 | 0
23 | 1.044444 | 0 | 0 | 0
24 | 1.046051 | 0 | 0 | 0
25 | 1.047658 | 0 | 0 | 0
26 | 1.049265 | 0 | 0 | 0
27 | 1.050872 | 0 | 0 | 0
28 | 1.050872 | 0 | 0 | 0
29 | 1.054085 | 0 | 0 | 0
30 | 1.054085 | 0 | 0 | 0
31 | 1.054085 | 0 | 0 | 0
32 | 1.055692 | 0 | 0 | 0
33 | 1.055692 | 0 | 0 | 0
34 | 1.057299 | 0 | 0 | 0
35 | 1.057299 | 0 | 0 | 0
36 | 1.057299 | 0 | 0 | 0
37 | 1.058906 | 0 | 0 | 0
38 | 1.058906 | 0 | 0 | 0
39 | 1.058906 | 0 | 0 | 0
40 | 1.058906 | 0 | 0 | 0
41 | 1.058906 | 0 | 0 | 0
42 | 1.060513 | 0 | 0 | 0
43 | 1.060513 | 0 | 0 | 0
44 | 1.060513 | 0 | 0 | 0
45 | 1.06212 | 0 | 0 | 0
46 | 1.06212 | 0 | 0 | 0
47 | 1.060513 | 0 | 0 | 0
48 | 1.060513 | 0 | 0 | 0
49 | 1.060513 | 0 | 0 | 0
50 | 1.06212 | 0 | 0 | 0
51 | 1.06212 | 0 | 0 | 0
52 | 1.06212 | 0 | 0 | 0
53 | 1.06212 | 0 | 0 | 0
54 | 1.06212 | 0 | 0 | 0
55 | 1.063726 | 0 | 0 | 0
56 | 1.06212 | 0 | 0 | 0
57 | 1.063726 | 0 | 0 | 0
58 | 1.06212 | 0 | 0 | 0
59 | 1.063726 | 0 | 0 | 0
60 | 1.063726 | 0 | 0 | 0
61 | 1.063726 | 0 | 0 | 0
62 | 1.063726 | 0 | 0 | 0
63 | 1.063726 | 0 | 0 | 0
64 | 1.063726 | 0 | 0 | 0
65 | 1.063726 | 0 | 0 | 0
66 | 1.063726 | 0 | 0 | 0
67 | 1.063726 | 0 | 0 | 0
68 | 1.063726 | 0 | 0 | 0
69 | 1.065333 | 0 | 0 | 0
70 | 1.063726 | 0 | 0 | 0
71 | 1.065333 | 0 | 0 | 0
72 | 1.063726 | 0 | 0 | 0
73 | 1.063726 | 0 | 0 | 0
74 | 1.065333 | 0 | 0 | 0
75 | 1.065333 | 0 | 0 | 0
76 | 1.065333 | 0 | 0 | 0
77 | 1.065333 | 0 | 0 | 0
78 | 1.065333 | 0 | 0 | 0
79 | 1.065333 | 0 | 0 | 0
80 | 1.065333 | 0 | 0 | 0
81 | 1.065333 | 0 | 0 | 0
82 | 1.065333 | 0 | 0 | 0
83 | 1.065333 | 0 | 0 | 0
84 | 1.065333 | 0 | 0 | 0
85 | 1.065333 | 0 | 0 | 0
86 | 1.065333 | 0 | 0 | 0
87 | 1.06694 | 0 | 0 | 0
88 | 1.065333 | 0 | 0 | 0
89 | 1.06694 | 0 | 0 | 0
90 | 1.065333 | 0 | 0 | 0
91 | 1.065333 | 0 | 0 | 0
92 | 1.06694 | 0 | 0 | 0
93 | 1.06694 | 0 | 0 | 0
94 | 1.06694 | 0 | 0 | 0
95 | 1.06694 | 0 | 0 | 0
96 | 1.06694 | 0 | 0 | 0
97 | 1.06694 | 0 | 0 | 0
98 | 1.06694 | 0 | 0 | 0
99 | 1.06694 | 0 | 0 | 0
100 | 1.06694 | 0 | 0 | 0
101 | 1.06694 | 0 | 0 | 0
102 | 1.06694 | 0 | 0 | 0
103 | 1.06694 | 0 | 0 | 0
104 | 1.06694 | 0 | 0 | 0
105 | 1.06694 | 0 | 0 | 0
106 | 1.06694 | 0 | 0 | 0
107 | 1.068547 | 0 | 0 | 0
108 | 1.068547 | 0 | 0 | 0
109 | 1.068547 | 0 | 0 | 0
110 | 1.06694 | 0 | 0 | 0
111 | 1.068547 | 0 | 0 | 0
112 | 1.068547 | 0 | 0 | 0
113 | 1.068547 | 0 | 0 | 0
114 | 1.068547 | 0 | 0 | 0
115 | 1.068547 | 0 | 0 | 0
116 | 1.068547 | 0 | 0 | 0
117 | 1.068547 | 0 | 0 | 0
118 | 1.068547 | 0 | 0 | 0
119 | 1.068547 | 0 | 0 | 0
120 | 1.068547 | 0.007876655 | 0.1358044 | 0.008416576
121 | 1.068547 | 0 | 0 | 0
122 | 1.068547 | 0 | 0 | 0
123 | 1.068547 | 0 | 0 | 0
124 | 1.068547 | 0 | 0 | 0
125 | 1.068547 | 0 | 0 | 0
126 | 1.068547 | 0 | 0 | 0
127 | 1.068547 | 0 | 0 | 0
128 | 1.038017 | 0.1417798 | 2.444479 | 0.1471698
129 | 1.010701 | 0.2678063 | 4.617349 | 0.270672
130 | 0.9849915 | 0.3623261 | 6.247002 | 0.3568881
131 | 0.9624957 | 0.4489693 | 7.740851 | 0.4321311
132 | 0.9432137 | 0.5119826 | 8.827286 | 0.482909
133 | 0.9271453 | 0.5671192 | 9.777916 | 0.5258019
134 | 0.9126838 | 0.6143791 | 10.59274 | 0.5607338
135 | 0.8998291 | 0.6537624 | 11.27176 | 0.5882744
136 | 0.8885812 | 0.685269 | 11.81498 | 0.6089171
137 | 0.8757265 | 0.7088989 | 12.2224 | 0.6208016
138 | 0.8660855 | 0.7325289 | 12.62981 | 0.6344326
139 | 0.8548376 | 0.7561589 | 13.03722 | 0.646393
140 | 0.8468034 | 0.7719122 | 13.30883 | 0.6536579
141 | 0.8387692 | 0.7797888 | 13.44464 | 0.6540629
142 | 0.8323419 | 0.7955421 | 13.71624 | 0.662163
143 | 0.8243077 | 0.8112955 | 13.98785 | 0.6687571
144 | 0.8146667 | 0.8112955 | 13.98785 | 0.6609354
145 | 0.8050256 | 0.8191721 | 14.12366 | 0.6594546
146 | 0.7969915 | 0.8270488 | 14.25946 | 0.6591508
147 | 0.7889573 | 0.8349254 | 14.39527 | 0.6587205
148 | 0.7809231 | 0.8349254 | 14.39527 | 0.6520125
149 | 0.7744957 | 0.8428021 | 14.53107 | 0.6527466
150 | 0.7664615 | 0.8428021 | 14.53107 | 0.6459754
151 | 0.761641 | 0.8428021 | 14.53107 | 0.6419126
152 | 0.7552137 | 0.8506787 | 14.66687 | 0.6424442
153 | 0.7471795 | 0.8506787 | 14.66687 | 0.6356097
154 | 0.7407521 | 0.8506787 | 14.66687 | 0.6301421
155 | 0.7343248 | 0.8585554 | 14.80268 | 0.6304585
156 | 0.7278974 | 0.8585554 | 14.80268 | 0.6249403
157 | 0.7230769 | 0.8585554 | 14.80268 | 0.6208016
158 | 0.7182564 | 0.8585554 | 14.80268 | 0.6166629
159 | 0.7118291 | 0.8585554 | 14.80268 | 0.6111447
160 | 0.7005812 | 0.8585554 | 14.80268 | 0.6014878
161 | 0.6893333 | 0.8585554 | 14.80268 | 0.5918308
162 | 0.6796923 | 0.8585554 | 14.80268 | 0.5835535
163 | 0.6700513 | 0.866432 | 14.93848 | 0.5805539
164 | 0.6620171 | 0.866432 | 14.93848 | 0.5735928
165 | 0.6539829 | 0.866432 | 14.93848 | 0.5666317
166 | 0.6459487 | 0.866432 | 14.93848 | 0.5596707
167 | 0.6395214 | 0.866432 | 14.93848 | 0.5541018
168 | 0.6314872 | 0.866432 | 14.93848 | 0.5471407
169 | 0.623453 | 0.866432 | 14.93848 | 0.5401796
170 | 0.6170256 | 0.866432 | 14.93848 | 0.5346108
171 | 0.6105983 | 0.866432 | 14.93848 | 0.5290419
172 | 0.6041709 | 0.866432 | 14.93848 | 0.5234731
173 | 0.5993504 | 0.866432 | 14.93848 | 0.5192964
174 | 0.5929231 | 0.866432 | 14.93848 | 0.5137276
175 | 0.5881026 | 0.8743087 | 15.07429 | 0.5141832
176 | 0.5784615 | 0.866432 | 14.93848 | 0.5011976
177 | 0.5704274 | 0.866432 | 14.93848 | 0.4942365
178 | 0.564 | 0.866432 | 14.93848 | 0.4886677
179 | 0.5559658 | 0.8743087 | 15.07429 | 0.4860857
180 | 0.5495385 | 0.866432 | 14.93848 | 0.4761377
181 | 0.5431111 | 0.866432 | 14.93848 | 0.4705689
182 | 0.5366838 | 0.866432 | 14.93848 | 0.465
183 | 0.5302564 | 0.866432 | 14.93848 | 0.4594311
184 | 0.5238291 | 0.8743087 | 15.07429 | 0.4579883
185 | 0.5174017 | 0.8743087 | 15.07429 | 0.4523688
186 | 0.5109744 | 0.8743087 | 15.07429 | 0.4467493
187 | 0.504547 | 0.8743087 | 15.07429 | 0.4411298
188 | 0.4997265 | 0.866432 | 14.93848 | 0.432979
189 | 0.4932991 | 0.8743087 | 15.07429 | 0.4312957
190 | 0.4884786 | 0.8743087 | 15.07429 | 0.4270811
191 | 0.4820513 | 0.866432 | 14.93848 | 0.4176647
192 | 0.4740171 | 0.8743087 | 15.07429 | 0.4144373
193 | 0.4659829 | 0.8743087 | 15.07429 | 0.4074129
194 | 0.4579487 | 0.8743087 | 15.07429 | 0.4003885
195 | 0.4499145 | 0.8743087 | 15.07429 | 0.3933642
196 | 0.4434872 | 0.866432 | 14.93848 | 0.3842515
197 | 0.4370598 | 0.866432 | 14.93848 | 0.3786826
198 | 0.4306325 | 0.8743087 | 15.07429 | 0.3765057
199 | 0.425812 | 0.8743087 | 15.07429 | 0.3722911
200 | 0.4177778 | 0.866432 | 14.93848 | 0.3619761
201 | 0.4113504 | 0.8743087 | 15.07429 | 0.3596473
202 | 0.4049231 | 0.866432 | 14.93848 | 0.3508383
203 | 0.4001026 | 0.8743087 | 15.07429 | 0.3498132
204 | 0.3936752 | 0.8743087 | 15.07429 | 0.3441937
205 | 0.3888547 | 0.866432 | 14.93848 | 0.3369162
206 | 0.3824274 | 0.866432 | 14.93848 | 0.3313473
207 | 0.3776068 | 0.8743087 | 15.07429 | 0.3301449
208 | 0.3695726 | 0.866432 | 14.93848 | 0.3202096
209 | 0.3615385 | 0.8743087 | 15.07429 | 0.3160962
210 | 0.3535043 | 0.8743087 | 15.07429 | 0.3090719
211 | 0.3454701 | 0.8743087 | 15.07429 | 0.3020475
212 | 0.3390427 | 0.8743087 | 15.07429 | 0.296428
213 | 0.3326154 | 0.8743087 | 15.07429 | 0.2908085
214 | 0.326188 | 0.8743087 | 15.07429 | 0.285189
215 | 0.3213675 | 0.8743087 | 15.07429 | 0.2809744
216 | 0.3149402 | 0.8743087 | 15.07429 | 0.2753549
217 | 0.306906 | 0.8743087 | 15.07429 | 0.2683306
218 | 0.3020855 | 0.8743087 | 15.07429 | 0.264116
219 | 0.2956581 | 0.866432 | 14.93848 | 0.2561677
220 | 0.2892308 | 0.8743087 | 15.07429 | 0.252877
221 | 0.2844103 | 0.8743087 | 15.07429 | 0.2486624
222 | 0.2779829 | 0.8743087 | 15.07429 | 0.2430429
223 | 0.2731624 | 0.8743087 | 15.07429 | 0.2388283
224 | 0.2619145 | 0.866432 | 14.93848 | 0.2269311
225 | 0.2490598 | 0.8743087 | 15.07429 | 0.2177552
226 | 0.2394188 | 0.8743087 | 15.07429 | 0.2093259
227 | 0.2297778 | 0.8743087 | 15.07429 | 0.2008967
228 | 0.2217436 | 0.8743087 | 15.07429 | 0.1938723
229 | 0.2137094 | 0.866432 | 14.93848 | 0.1851647
230 | 0.2072821 | 0.8743087 | 15.07429 | 0.1812285
231 | 0.1992479 | 0.8743087 | 15.07429 | 0.1742041
232 | 0.1896068 | 0.8743087 | 15.07429 | 0.1657749
233 | 0.1847863 | 0.866432 | 14.93848 | 0.1601048
234 | 0.1751453 | 0.866432 | 14.93848 | 0.1517515
235 | 0.1703248 | 0.866432 | 14.93848 | 0.1475749
236 | 0.1638974 | 0.866432 | 14.93848 | 0.142006
237 | 0.1574701 | 0.8743087 | 15.07429 | 0.1376775
238 | 0.1510427 | 0.8743087 | 15.07429 | 0.132058
239 | 0.1462222 | 0.8743087 | 15.07429 | 0.1278434
240 | 0.1365812 | 0.866432 | 14.93848 | 0.1183383
241 | 0.1269402 | 0.8743087 | 15.07429 | 0.1109849
242 | 0.1205128 | 0.8743087 | 15.07429 | 0.1053654
243 | 0.1124786 | 0.8743087 | 15.07429 | 0.09834105
244 | 0.1060513 | 0.8743087 | 15.07429 | 0.09272156
245 | 0.09801709 | 0.8743087 | 15.07429 | 0.0856972
246 | 0.09158974 | 0.8743087 | 15.07429 | 0.08007771
247 | 0.08516239 | 0.8743087 | 15.07429 | 0.07445822
248 | 0.07873504 | 0.8743087 | 15.07429 | 0.06883873
249 | 0.07230769 | 0.866432 | 14.93848 | 0.0626497
250 | 0.0642735 | 0.8743087 | 15.07429 | 0.05619488
251 | 0.05945299 | 0.8743087 | 15.07429 | 0.05198027
252 | 0.05302564 | 0.8743087 | 15.07429 | 0.04636078
253 | 0.04820513 | 0.8743087 | 15.07429 | 0.04214616
254 | 0.04177778 | 0.8743087 | 15.07429 | 0.03652667
255 | 0.03695726 | 0.8743087 | 15.07429 | 0.03231206