## Summary
0
Time | 2023-10-06 15:37
ID | torque.3_GB_LM_A33
Pixel | 0
Pixel Area | 0.058
Irradiance | 100
Panel Temperature | 0
Voc | 0.003213675
Isc | 1.346908
Vmp | 0.9126838
Imp | 1.268141
Pmp | 1.157412
FF | 267.3856
Eff | 0.1995538
Dir | Forward

## Data
| Voltage | Current | Current Density | Power
0 | 0.003213675 | 1.339031 | 23.08675 | 0.004303212
1 | 0.1510427 | 1.126362 | 19.42003 | 0.1701287
2 | 0.2876239 | 0.9530752 | 16.43233 | 0.2741272
3 | 0.3952821 | 0.8112955 | 13.98785 | 0.3206905
4 | 0.485265 | 0.685269 | 11.81498 | 0.332537
5 | 0.5623932 | 0.5828725 | 10.04953 | 0.3278035
6 | 0.6266667 | 0.4962293 | 8.555677 | 0.3109703
7 | 0.6845128 | 0.4174627 | 7.197633 | 0.2857586
8 | 0.7327179 | 0.3544495 | 6.111198 | 0.2597115
9 | 0.7744957 | 0.2993129 | 5.160567 | 0.2318166
10 | 0.811453 | 0.2599296 | 4.481545 | 0.2109207
11 | 0.8435897 | 0.2205463 | 3.802523 | 0.1860506
12 | 0.8725128 | 0.1811631 | 3.123501 | 0.1580671
13 | 0.8966154 | 0.1575331 | 2.716088 | 0.1412466
14 | 0.9175043 | 0.1339031 | 2.308675 | 0.1228567
15 | 0.9367863 | 0.1181498 | 2.037066 | 0.1106811
16 | 0.9528547 | 0.09451986 | 1.629653 | 0.09006369
17 | 0.9673162 | 0.0866432 | 1.493848 | 0.08381138
18 | 0.9801709 | 0.07088989 | 1.22224 | 0.06948421
19 | 0.9914188 | 0.05513658 | 0.9506308 | 0.05466345
20 | 1.00106 | 0.05513658 | 0.9506308 | 0.05519502
21 | 1.010701 | 0.04725993 | 0.8148264 | 0.04776565
22 | 1.018735 | 0.03938327 | 0.679022 | 0.04012112
23 | 1.023556 | 0.03150662 | 0.5432176 | 0.03224878
24 | 1.029983 | 0.02362996 | 0.4074132 | 0.02433846
25 | 1.03641 | 0.02362996 | 0.4074132 | 0.02449034
26 | 1.039624 | 0.01575331 | 0.2716088 | 0.01637752
27 | 1.044444 | 0.02362996 | 0.4074132 | 0.02468019
28 | 1.047658 | 0.01575331 | 0.2716088 | 0.01650408
29 | 1.050872 | 0.01575331 | 0.2716088 | 0.01655471
30 | 1.054085 | 0.007876655 | 0.1358044 | 0.008302668
31 | 1.055692 | 0.007876655 | 0.1358044 | 0.008315324
32 | 1.058906 | 0.007876655 | 0.1358044 | 0.008340637
33 | 1.060513 | 0.007876655 | 0.1358044 | 0.008353294
34 | 1.06212 | 0.007876655 | 0.1358044 | 0.00836595
35 | 1.063726 | 0.007876655 | 0.1358044 | 0.008378607
36 | 1.065333 | 0.007876655 | 0.1358044 | 0.008391263
37 | 1.06694 | 0 | 0 | 0
38 | 1.068547 | 0.007876655 | 0.1358044 | 0.008416576
39 | 1.068547 | 0.007876655 | 0.1358044 | 0.008416576
40 | 1.068547 | 0 | 0 | 0
41 | 1.070154 | 0.007876655 | 0.1358044 | 0.008429233
42 | 1.071761 | 0 | 0 | 0
43 | 1.071761 | 0 | 0 | 0
44 | 1.071761 | 0 | 0 | 0
45 | 1.071761 | 0 | 0 | 0
46 | 1.073368 | 0 | 0 | 0
47 | 1.073368 | 0 | 0 | 0
48 | 1.073368 | 0 | 0 | 0
49 | 1.074974 | 0 | 0 | 0
50 | 1.073368 | 0 | 0 | 0
51 | 1.074974 | 0 | 0 | 0
52 | 1.076581 | 0 | 0 | 0
53 | 1.076581 | 0 | 0 | 0
54 | 1.074974 | 0 | 0 | 0
55 | 1.076581 | 0 | 0 | 0
56 | 1.076581 | 0 | 0 | 0
57 | 1.076581 | 0 | 0 | 0
58 | 1.076581 | 0 | 0 | 0
59 | 1.076581 | 0 | 0 | 0
60 | 1.078188 | 0 | 0 | 0
61 | 1.076581 | 0 | 0 | 0
62 | 1.078188 | 0 | 0 | 0
63 | 1.076581 | 0.007876655 | 0.1358044 | 0.008479859
64 | 1.078188 | 0 | 0 | 0
65 | 1.078188 | 0 | 0 | 0
66 | 1.078188 | 0 | 0 | 0
67 | 1.078188 | 0 | 0 | 0
68 | 1.078188 | 0 | 0 | 0
69 | 1.078188 | 0 | 0 | 0
70 | 1.078188 | 0 | 0 | 0
71 | 1.078188 | 0 | 0 | 0
72 | 1.078188 | 0 | 0 | 0
73 | 1.078188 | 0 | 0 | 0
74 | 1.078188 | 0 | 0 | 0
75 | 1.078188 | 0 | 0 | 0
76 | 1.078188 | 0 | 0 | 0
77 | 1.078188 | 0 | 0 | 0
78 | 1.078188 | 0 | 0 | 0
79 | 1.079795 | 0 | 0 | 0
80 | 1.078188 | 0 | 0 | 0
81 | 1.078188 | 0 | 0 | 0
82 | 1.079795 | 0 | 0 | 0
83 | 1.079795 | 0 | 0 | 0
84 | 1.078188 | 0 | 0 | 0
85 | 1.079795 | 0 | 0 | 0
86 | 1.079795 | 0 | 0 | 0
87 | 1.078188 | 0 | 0 | 0
88 | 1.079795 | 0 | 0 | 0
89 | 1.079795 | 0 | 0 | 0
90 | 1.078188 | 0 | 0 | 0
91 | 1.079795 | 0 | 0 | 0
92 | 1.078188 | 0 | 0 | 0
93 | 1.079795 | 0 | 0 | 0
94 | 1.079795 | 0 | 0 | 0
95 | 1.079795 | 0 | 0 | 0
96 | 1.079795 | 0 | 0 | 0
97 | 1.079795 | 0 | 0 | 0
98 | 1.079795 | 0 | 0 | 0
99 | 1.079795 | 0 | 0 | 0
100 | 1.079795 | 0 | 0 | 0
101 | 1.079795 | 0 | 0 | 0
102 | 1.079795 | 0 | 0 | 0
103 | 1.079795 | 0 | 0 | 0
104 | 1.079795 | 0 | 0 | 0
105 | 1.079795 | 0 | 0 | 0
106 | 1.079795 | 0 | 0 | 0
107 | 1.079795 | 0 | 0 | 0
108 | 1.079795 | 0 | 0 | 0
109 | 1.079795 | 0 | 0 | 0
110 | 1.079795 | 0 | 0 | 0
111 | 1.079795 | 0 | 0 | 0
112 | 1.079795 | 0 | 0 | 0
113 | 1.079795 | 0 | 0 | 0
114 | 1.081402 | 0 | 0 | 0
115 | 1.079795 | 0 | 0 | 0
116 | 1.079795 | 0 | 0 | 0
117 | 1.079795 | 0 | 0 | 0
118 | 1.079795 | 0 | 0 | 0
119 | 1.081402 | 0 | 0 | 0
120 | 1.079795 | 0 | 0 | 0
121 | 1.079795 | 0 | 0 | 0
122 | 1.081402 | 0 | 0 | 0
123 | 1.079795 | 0 | 0 | 0
124 | 1.079795 | 0 | 0 | 0
125 | 1.081402 | 0 | 0 | 0
126 | 1.081402 | 0 | 0 | 0
127 | 1.081402 | 0 | 0 | 0
128 | 1.079795 | 0 | 0 | 0
129 | 1.070154 | 0.1654098 | 2.851892 | 0.1770139
130 | 1.058906 | 0.3071895 | 5.296371 | 0.3252848
131 | 1.049265 | 0.4253394 | 7.333437 | 0.4462937
132 | 1.041231 | 0.5198592 | 8.96309 | 0.5412934
133 | 1.034803 | 0.6065024 | 10.45694 | 0.6276108
134 | 1.029983 | 0.6695157 | 11.54337 | 0.6895897
135 | 1.023556 | 0.7246523 | 12.494 | 0.7417218
136 | 1.020342 | 0.7719122 | 13.30883 | 0.7876143
137 | 1.015521 | 0.8112955 | 13.98785 | 0.8238879
138 | 1.012308 | 0.8506787 | 14.66687 | 0.8611486
139 | 1.009094 | 0.890062 | 15.3459 | 0.8981562
140 | 1.00588 | 0.913692 | 15.75331 | 0.9190648
141 | 1.004274 | 0.9373219 | 16.16072 | 0.9413276
142 | 1.00106 | 0.9530752 | 16.43233 | 0.9540853
143 | 0.9978462 | 0.9688286 | 16.70394 | 0.9667418
144 | 0.9962393 | 0.9924585 | 17.11135 | 0.9887262
145 | 0.9946325 | 1.008212 | 17.38296 | 1.0028
146 | 0.9914188 | 1.023965 | 17.65457 | 1.015178
147 | 0.989812 | 1.047595 | 18.06198 | 1.036922
148 | 0.9865983 | 1.055472 | 18.19779 | 1.041327
149 | 0.9849915 | 1.071225 | 18.4694 | 1.055148
150 | 0.9833846 | 1.079102 | 18.6052 | 1.061172
151 | 0.9801709 | 1.094855 | 18.87681 | 1.073145
152 | 0.9785641 | 1.102732 | 19.01262 | 1.079094
153 | 0.9769573 | 1.110608 | 19.14842 | 1.085017
154 | 0.9753504 | 1.126362 | 19.42003 | 1.098597
155 | 0.9737436 | 1.134238 | 19.55583 | 1.104457
156 | 0.9705299 | 1.142115 | 19.69164 | 1.108457
157 | 0.9689231 | 1.149992 | 19.82744 | 1.114253
158 | 0.9673162 | 1.157868 | 19.96325 | 1.120025
159 | 0.9641026 | 1.165745 | 20.09905 | 1.123898
160 | 0.9624957 | 1.173622 | 20.23485 | 1.129606
161 | 0.9560684 | 1.189375 | 20.50646 | 1.137124
162 | 0.949641 | 1.205128 | 20.77807 | 1.144439
163 | 0.9432137 | 1.213005 | 20.91388 | 1.144123
164 | 0.9383932 | 1.228758 | 21.18549 | 1.153058
165 | 0.9335726 | 1.236635 | 21.32129 | 1.154488
166 | 0.9287521 | 1.244511 | 21.45709 | 1.155843
167 | 0.9223248 | 1.252388 | 21.5929 | 1.155109
168 | 0.9175043 | 1.260265 | 21.7287 | 1.156298
169 | 0.9126838 | 1.268141 | 21.86451 | 1.157412
170 | 0.9062564 | 1.268141 | 21.86451 | 1.149261
171 | 0.8998291 | 1.276018 | 22.00031 | 1.148198
172 | 0.8950085 | 1.283895 | 22.13612 | 1.149097
173 | 0.8885812 | 1.291771 | 22.27192 | 1.147844
174 | 0.8837607 | 1.291771 | 22.27192 | 1.141617
175 | 0.8773333 | 1.299648 | 22.40773 | 1.140225
176 | 0.870906 | 1.299648 | 22.40773 | 1.131871
177 | 0.861265 | 1.299648 | 22.40773 | 1.119341
178 | 0.8516239 | 1.307525 | 22.54353 | 1.113519
179 | 0.8419829 | 1.315401 | 22.67933 | 1.107545
180 | 0.8323419 | 1.315401 | 22.67933 | 1.094864
181 | 0.8243077 | 1.315401 | 22.67933 | 1.084295
182 | 0.8162735 | 1.315401 | 22.67933 | 1.073727
183 | 0.8082393 | 1.323278 | 22.81514 | 1.069525
184 | 0.8002051 | 1.323278 | 22.81514 | 1.058894
185 | 0.7905641 | 1.323278 | 22.81514 | 1.046136
186 | 0.7825299 | 1.331155 | 22.95094 | 1.041668
187 | 0.7728889 | 1.331155 | 22.95094 | 1.028835
188 | 0.7664615 | 1.331155 | 22.95094 | 1.020279
189 | 0.7568205 | 1.331155 | 22.95094 | 1.007445
190 | 0.7503932 | 1.331155 | 22.95094 | 0.9988894
191 | 0.742359 | 1.331155 | 22.95094 | 0.9881946
192 | 0.7359316 | 1.331155 | 22.95094 | 0.9796388
193 | 0.7230769 | 1.331155 | 22.95094 | 0.9625272
194 | 0.7086154 | 1.331155 | 22.95094 | 0.9432767
195 | 0.6989744 | 1.339031 | 23.08675 | 0.9359486
196 | 0.6877265 | 1.331155 | 22.95094 | 0.9154703
197 | 0.6780855 | 1.339031 | 23.08675 | 0.9079777
198 | 0.6684444 | 1.339031 | 23.08675 | 0.8950681
199 | 0.6588034 | 1.339031 | 23.08675 | 0.8821584
200 | 0.6507692 | 1.339031 | 23.08675 | 0.8714004
201 | 0.6395214 | 1.339031 | 23.08675 | 0.8563392
202 | 0.6298803 | 1.339031 | 23.08675 | 0.8434295
203 | 0.6218462 | 1.339031 | 23.08675 | 0.8326715
204 | 0.6122051 | 1.339031 | 23.08675 | 0.8197619
205 | 0.6041709 | 1.339031 | 23.08675 | 0.8090038
206 | 0.5961368 | 1.339031 | 23.08675 | 0.7982458
207 | 0.5881026 | 1.339031 | 23.08675 | 0.7874878
208 | 0.5800684 | 1.339031 | 23.08675 | 0.7767297
209 | 0.5672137 | 1.339031 | 23.08675 | 0.7595169
210 | 0.554359 | 1.339031 | 23.08675 | 0.742304
211 | 0.5431111 | 1.346908 | 23.22255 | 0.7315207
212 | 0.5318632 | 1.339031 | 23.08675 | 0.7121816
213 | 0.5222222 | 1.339031 | 23.08675 | 0.6992719
214 | 0.5125812 | 1.339031 | 23.08675 | 0.6863623
215 | 0.5029402 | 1.339031 | 23.08675 | 0.6734527
216 | 0.494906 | 1.339031 | 23.08675 | 0.6626946
217 | 0.4836581 | 1.346908 | 23.22255 | 0.651443
218 | 0.4740171 | 1.346908 | 23.22255 | 0.6384574
219 | 0.4643761 | 1.346908 | 23.22255 | 0.6254718
220 | 0.454735 | 1.346908 | 23.22255 | 0.6124863
221 | 0.4467009 | 1.346908 | 23.22255 | 0.601665
222 | 0.4370598 | 1.346908 | 23.22255 | 0.5886794
223 | 0.4290256 | 1.346908 | 23.22255 | 0.5778581
224 | 0.4209915 | 1.346908 | 23.22255 | 0.5670368
225 | 0.4033162 | 1.346908 | 23.22255 | 0.5432299
226 | 0.385641 | 1.346908 | 23.22255 | 0.519423
227 | 0.3695726 | 1.346908 | 23.22255 | 0.4977804
228 | 0.3551111 | 1.346908 | 23.22255 | 0.478302
229 | 0.3422564 | 1.346908 | 23.22255 | 0.4609879
230 | 0.3310085 | 1.339031 | 23.08675 | 0.4432308
231 | 0.3181538 | 1.346908 | 23.22255 | 0.428524
232 | 0.3085128 | 1.346908 | 23.22255 | 0.4155384
233 | 0.2956581 | 1.346908 | 23.22255 | 0.3982243
234 | 0.2844103 | 1.346908 | 23.22255 | 0.3830744
235 | 0.2747692 | 1.346908 | 23.22255 | 0.3700889
236 | 0.2635214 | 1.346908 | 23.22255 | 0.354939
237 | 0.2538803 | 1.346908 | 23.22255 | 0.3419535
238 | 0.2442393 | 1.346908 | 23.22255 | 0.3289679
239 | 0.2345983 | 1.339031 | 23.08675 | 0.3141345
240 | 0.2249573 | 1.346908 | 23.22255 | 0.3029967
241 | 0.2121026 | 1.346908 | 23.22255 | 0.2856826
242 | 0.197641 | 1.346908 | 23.22255 | 0.2662043
243 | 0.1863932 | 1.346908 | 23.22255 | 0.2510544
244 | 0.1751453 | 1.346908 | 23.22255 | 0.2359046
245 | 0.1638974 | 1.346908 | 23.22255 | 0.2207548
246 | 0.1542564 | 1.346908 | 23.22255 | 0.2077692
247 | 0.1446154 | 1.346908 | 23.22255 | 0.1947836
248 | 0.1349744 | 1.346908 | 23.22255 | 0.181798
249 | 0.1237265 | 1.346908 | 23.22255 | 0.1666482
250 | 0.1140855 | 1.346908 | 23.22255 | 0.1536626
251 | 0.1028376 | 1.346908 | 23.22255 | 0.1385128
252 | 0.09480342 | 1.346908 | 23.22255 | 0.1276915
253 | 0.08516239 | 1.346908 | 23.22255 | 0.1147059
254 | 0.07552137 | 1.346908 | 23.22255 | 0.1017203
255 | 0.06748718 | 1.346908 | 23.22255 | 0.09089902