## Summary
0
Time | 2023-10-06 15:37
ID | torque.3_GB_LM_A33
Pixel | 1
Pixel Area | 0.058
Irradiance | 100
Panel Temperature | 0
Voc | 1.039624
Isc | 1.386291
Vmp | 0.9239316
Imp | 1.283895
Pmp | 1.186231
FF | 0.8230732
Eff | 0.2045226
Dir | Forward

## Data
| Voltage | Current | Current Density | Power
0 | 1.039624 | 0.01575331 | 0.2716088 | 0.01637752
1 | 1.041231 | 0.007876655 | 0.1358044 | 0.008201415
2 | 1.042838 | 0.007876655 | 0.1358044 | 0.008214072
3 | 1.044444 | 0.007876655 | 0.1358044 | 0.008226728
4 | 1.046051 | 0.007876655 | 0.1358044 | 0.008239385
5 | 1.046051 | 0.007876655 | 0.1358044 | 0.008239385
6 | 1.047658 | 0 | 0 | 0
7 | 1.047658 | 0 | 0 | 0
8 | 1.049265 | 0.007876655 | 0.1358044 | 0.008264698
9 | 1.049265 | 0 | 0 | 0
10 | 1.050872 | 0 | 0 | 0
11 | 1.050872 | 0 | 0 | 0
12 | 1.052479 | 0 | 0 | 0
13 | 1.052479 | 0 | 0 | 0
14 | 1.054085 | 0 | 0 | 0
15 | 1.054085 | 0 | 0 | 0
16 | 1.055692 | 0 | 0 | 0
17 | 1.054085 | 0 | 0 | 0
18 | 1.055692 | 0 | 0 | 0
19 | 1.055692 | 0 | 0 | 0
20 | 1.055692 | 0 | 0 | 0
21 | 1.055692 | 0 | 0 | 0
22 | 1.057299 | 0 | 0 | 0
23 | 1.057299 | 0 | 0 | 0
24 | 1.057299 | 0 | 0 | 0
25 | 1.057299 | 0 | 0 | 0
26 | 1.057299 | 0 | 0 | 0
27 | 1.057299 | 0 | 0 | 0
28 | 1.057299 | 0 | 0 | 0
29 | 1.058906 | 0 | 0 | 0
30 | 1.058906 | 0 | 0 | 0
31 | 1.058906 | 0 | 0 | 0
32 | 1.057299 | 0 | 0 | 0
33 | 1.058906 | 0 | 0 | 0
34 | 1.058906 | 0 | 0 | 0
35 | 1.058906 | 0 | 0 | 0
36 | 1.058906 | 0 | 0 | 0
37 | 1.058906 | 0 | 0 | 0
38 | 1.058906 | 0 | 0 | 0
39 | 1.058906 | 0 | 0 | 0
40 | 1.060513 | 0 | 0 | 0
41 | 1.058906 | 0 | 0 | 0
42 | 1.060513 | 0 | 0 | 0
43 | 1.058906 | 0 | 0 | 0
44 | 1.058906 | 0 | 0 | 0
45 | 1.060513 | 0 | 0 | 0
46 | 1.060513 | 0 | 0 | 0
47 | 1.060513 | 0 | 0 | 0
48 | 1.060513 | 0 | 0 | 0
49 | 1.060513 | 0 | 0 | 0
50 | 1.060513 | 0 | 0 | 0
51 | 1.060513 | 0 | 0 | 0
52 | 1.060513 | 0 | 0 | 0
53 | 1.060513 | 0 | 0 | 0
54 | 1.060513 | 0 | 0 | 0
55 | 1.060513 | 0 | 0 | 0
56 | 1.060513 | 0 | 0 | 0
57 | 1.06212 | 0 | 0 | 0
58 | 1.060513 | 0 | 0 | 0
59 | 1.06212 | 0 | 0 | 0
60 | 1.060513 | 0 | 0 | 0
61 | 1.06212 | 0 | 0 | 0
62 | 1.06212 | 0 | 0 | 0
63 | 1.06212 | 0 | 0 | 0
64 | 1.060513 | 0 | 0 | 0
65 | 1.06212 | 0 | 0 | 0
66 | 1.06212 | 0 | 0 | 0
67 | 1.06212 | 0 | 0 | 0
68 | 1.060513 | 0 | 0 | 0
69 | 1.06212 | 0 | 0 | 0
70 | 1.06212 | 0 | 0 | 0
71 | 1.06212 | 0 | 0 | 0
72 | 1.06212 | 0 | 0 | 0
73 | 1.06212 | 0 | 0 | 0
74 | 1.06212 | 0 | 0 | 0
75 | 1.06212 | 0 | 0 | 0
76 | 1.06212 | 0 | 0 | 0
77 | 1.06212 | 0 | 0 | 0
78 | 1.06212 | 0 | 0 | 0
79 | 1.06212 | 0 | 0 | 0
80 | 1.06212 | 0 | 0 | 0
81 | 1.06212 | 0 | 0 | 0
82 | 1.06212 | 0 | 0 | 0
83 | 1.06212 | 0 | 0 | 0
84 | 1.06212 | 0 | 0 | 0
85 | 1.063726 | 0 | 0 | 0
86 | 1.063726 | 0 | 0 | 0
87 | 1.063726 | 0 | 0 | 0
88 | 1.063726 | 0 | 0 | 0
89 | 1.063726 | 0 | 0 | 0
90 | 1.06212 | 0 | 0 | 0
91 | 1.06212 | 0 | 0 | 0
92 | 1.063726 | 0 | 0 | 0
93 | 1.06212 | 0 | 0 | 0
94 | 1.063726 | 0 | 0 | 0
95 | 1.06212 | 0 | 0 | 0
96 | 1.063726 | 0 | 0 | 0
97 | 1.063726 | 0 | 0 | 0
98 | 1.063726 | 0 | 0 | 0
99 | 1.063726 | 0 | 0 | 0
100 | 1.063726 | 0 | 0 | 0
101 | 1.063726 | 0 | 0 | 0
102 | 1.063726 | 0 | 0 | 0
103 | 1.063726 | 0 | 0 | 0
104 | 1.063726 | 0 | 0 | 0
105 | 1.063726 | 0 | 0 | 0
106 | 1.063726 | 0 | 0 | 0
107 | 1.063726 | 0 | 0 | 0
108 | 1.063726 | 0 | 0 | 0
109 | 1.063726 | 0 | 0 | 0
110 | 1.063726 | 0 | 0 | 0
111 | 1.063726 | 0 | 0 | 0
112 | 1.063726 | 0 | 0 | 0
113 | 1.065333 | 0 | 0 | 0
114 | 1.063726 | 0 | 0 | 0
115 | 1.065333 | 0 | 0 | 0
116 | 1.063726 | 0 | 0 | 0
117 | 1.063726 | 0 | 0 | 0
118 | 1.065333 | 0 | 0 | 0
119 | 1.065333 | 0 | 0 | 0
120 | 1.065333 | 0 | 0 | 0
121 | 1.065333 | 0 | 0 | 0
122 | 1.065333 | 0 | 0 | 0
123 | 1.063726 | 0 | 0 | 0
124 | 1.065333 | 0 | 0 | 0
125 | 1.065333 | 0 | 0 | 0
126 | 1.065333 | 0 | 0 | 0
127 | 1.065333 | 0 | 0 | 0
128 | 1.055692 | 0.1654098 | 2.851892 | 0.1746218
129 | 1.046051 | 0.3071895 | 5.296371 | 0.321336
130 | 1.038017 | 0.4253394 | 7.333437 | 0.4415095
131 | 1.03159 | 0.5198592 | 8.96309 | 0.5362814
132 | 1.026769 | 0.5986258 | 10.32113 | 0.6146505
133 | 1.021949 | 0.661639 | 11.40757 | 0.6761611
134 | 1.017128 | 0.7246523 | 12.494 | 0.7370642
135 | 1.013915 | 0.7719122 | 13.30883 | 0.782653
136 | 1.010701 | 0.8112955 | 13.98785 | 0.819977
137 | 1.007487 | 0.8506787 | 14.66687 | 0.8570479
138 | 1.00588 | 0.8821854 | 15.21009 | 0.8873729
139 | 1.002667 | 0.9058153 | 15.61751 | 0.9082308
140 | 1.00106 | 0.9373219 | 16.16072 | 0.9383153
141 | 0.9978462 | 0.9530752 | 16.43233 | 0.9510225
142 | 0.9962393 | 0.9767052 | 16.83975 | 0.9730321
143 | 0.9946325 | 0.9924585 | 17.11135 | 0.9871315
144 | 0.9930256 | 1.008212 | 17.38296 | 1.00118
145 | 0.989812 | 1.031842 | 17.79038 | 1.021329
146 | 0.9882051 | 1.039718 | 17.92618 | 1.027455
147 | 0.9865983 | 1.055472 | 18.19779 | 1.041327
148 | 0.9849915 | 1.071225 | 18.4694 | 1.055148
149 | 0.9833846 | 1.079102 | 18.6052 | 1.061172
150 | 0.9817778 | 1.094855 | 18.87681 | 1.074904
151 | 0.9801709 | 1.102732 | 19.01262 | 1.080866
152 | 0.9785641 | 1.110608 | 19.14842 | 1.086801
153 | 0.9769573 | 1.126362 | 19.42003 | 1.100407
154 | 0.9753504 | 1.134238 | 19.55583 | 1.10628
155 | 0.9737436 | 1.142115 | 19.69164 | 1.112127
156 | 0.9721368 | 1.157868 | 19.96325 | 1.125606
157 | 0.9705299 | 1.165745 | 20.09905 | 1.13139
158 | 0.9673162 | 1.165745 | 20.09905 | 1.127644
159 | 0.9673162 | 1.173622 | 20.23485 | 1.135263
160 | 0.9608889 | 1.189375 | 20.50646 | 1.142857
161 | 0.9544615 | 1.205128 | 20.77807 | 1.150249
162 | 0.9512479 | 1.220882 | 21.04968 | 1.161361
163 | 0.9464274 | 1.236635 | 21.32129 | 1.170385
164 | 0.9416068 | 1.244511 | 21.45709 | 1.171841
165 | 0.9367863 | 1.252388 | 21.5929 | 1.17322
166 | 0.9335726 | 1.268141 | 21.86451 | 1.183902
167 | 0.9287521 | 1.276018 | 22.00031 | 1.185105
168 | 0.9239316 | 1.283895 | 22.13612 | 1.186231
169 | 0.9175043 | 1.283895 | 22.13612 | 1.177979
170 | 0.9126838 | 1.299648 | 22.40773 | 1.186168
171 | 0.9078632 | 1.299648 | 22.40773 | 1.179903
172 | 0.9030427 | 1.307525 | 22.54353 | 1.180751
173 | 0.8982222 | 1.315401 | 22.67933 | 1.181523
174 | 0.8917949 | 1.323278 | 22.81514 | 1.180093
175 | 0.8869744 | 1.323278 | 22.81514 | 1.173714
176 | 0.8773333 | 1.331155 | 22.95094 | 1.167866
177 | 0.8676923 | 1.339031 | 23.08675 | 1.161867
178 | 0.8580513 | 1.339031 | 23.08675 | 1.148958
179 | 0.8500171 | 1.346908 | 23.22255 | 1.144895
180 | 0.8403761 | 1.346908 | 23.22255 | 1.131909
181 | 0.8339487 | 1.346908 | 23.22255 | 1.123252
182 | 0.8259145 | 1.346908 | 23.22255 | 1.112431
183 | 0.8178803 | 1.346908 | 23.22255 | 1.10161
184 | 0.8082393 | 1.354785 | 23.35836 | 1.09499
185 | 0.8002051 | 1.362661 | 23.49416 | 1.090409
186 | 0.7921709 | 1.362661 | 23.49416 | 1.079461
187 | 0.7841368 | 1.362661 | 23.49416 | 1.068513
188 | 0.7761026 | 1.354785 | 23.35836 | 1.051452
189 | 0.7680684 | 1.362661 | 23.49416 | 1.046617
190 | 0.7600342 | 1.362661 | 23.49416 | 1.035669
191 | 0.7536068 | 1.370538 | 23.62996 | 1.032847
192 | 0.7391453 | 1.362661 | 23.49416 | 1.007205
193 | 0.7278974 | 1.370538 | 23.62996 | 0.9976111
194 | 0.7150427 | 1.362661 | 23.49416 | 0.9743611
195 | 0.7054017 | 1.370538 | 23.62996 | 0.9667798
196 | 0.6941538 | 1.370538 | 23.62996 | 0.9513642
197 | 0.6845128 | 1.370538 | 23.62996 | 0.9381508
198 | 0.6764786 | 1.370538 | 23.62996 | 0.9271396
199 | 0.6668376 | 1.370538 | 23.62996 | 0.9139263
200 | 0.6555897 | 1.378415 | 23.76577 | 0.9036745
201 | 0.6475556 | 1.370538 | 23.62996 | 0.8874995
202 | 0.6363077 | 1.378415 | 23.76577 | 0.8770958
203 | 0.6282735 | 1.378415 | 23.76577 | 0.8660214
204 | 0.6186325 | 1.378415 | 23.76577 | 0.852732
205 | 0.6105983 | 1.378415 | 23.76577 | 0.8416576
206 | 0.6041709 | 1.378415 | 23.76577 | 0.8327981
207 | 0.5961368 | 1.378415 | 23.76577 | 0.8217236
208 | 0.5816752 | 1.378415 | 23.76577 | 0.8017896
209 | 0.5688205 | 1.378415 | 23.76577 | 0.7840705
210 | 0.5575726 | 1.378415 | 23.76577 | 0.7685663
211 | 0.5463248 | 1.378415 | 23.76577 | 0.7530621
212 | 0.5366838 | 1.378415 | 23.76577 | 0.7397727
213 | 0.5254359 | 1.378415 | 23.76577 | 0.7242685
214 | 0.5174017 | 1.378415 | 23.76577 | 0.7131941
215 | 0.5077607 | 1.378415 | 23.76577 | 0.6999047
216 | 0.4965128 | 1.378415 | 23.76577 | 0.6844005
217 | 0.4868718 | 1.378415 | 23.76577 | 0.6711112
218 | 0.4772308 | 1.378415 | 23.76577 | 0.6578219
219 | 0.4675897 | 1.378415 | 23.76577 | 0.6445325
220 | 0.4579487 | 1.378415 | 23.76577 | 0.6312432
221 | 0.4499145 | 1.386291 | 23.90157 | 0.6237126
222 | 0.4402735 | 1.378415 | 23.76577 | 0.6068794
223 | 0.4322393 | 1.378415 | 23.76577 | 0.595805
224 | 0.4129573 | 1.378415 | 23.76577 | 0.5692263
225 | 0.3952821 | 1.378415 | 23.76577 | 0.5448626
226 | 0.3792137 | 1.378415 | 23.76577 | 0.5227137
227 | 0.366359 | 1.386291 | 23.90157 | 0.5078802
228 | 0.3518974 | 1.386291 | 23.90157 | 0.4878323
229 | 0.3390427 | 1.386291 | 23.90157 | 0.470012
230 | 0.3277949 | 1.386291 | 23.90157 | 0.4544192
231 | 0.316547 | 1.386291 | 23.90157 | 0.4388264
232 | 0.3036923 | 1.386291 | 23.90157 | 0.421006
233 | 0.2924444 | 1.386291 | 23.90157 | 0.4054132
234 | 0.2811966 | 1.386291 | 23.90157 | 0.3898204
235 | 0.2699487 | 1.386291 | 23.90157 | 0.3742276
236 | 0.2603077 | 1.386291 | 23.90157 | 0.3608623
237 | 0.2506667 | 1.386291 | 23.90157 | 0.347497
238 | 0.2410256 | 1.386291 | 23.90157 | 0.3341317
239 | 0.2313846 | 1.386291 | 23.90157 | 0.3207665
240 | 0.2169231 | 1.386291 | 23.90157 | 0.3007186
241 | 0.2040684 | 1.386291 | 23.90157 | 0.2828982
242 | 0.1912137 | 1.386291 | 23.90157 | 0.2650778
243 | 0.1799658 | 1.386291 | 23.90157 | 0.249485
244 | 0.1687179 | 1.386291 | 23.90157 | 0.2338922
245 | 0.1590769 | 1.386291 | 23.90157 | 0.2205269
246 | 0.1478291 | 1.386291 | 23.90157 | 0.2049341
247 | 0.1397949 | 1.386291 | 23.90157 | 0.1937964
248 | 0.128547 | 1.386291 | 23.90157 | 0.1782036
249 | 0.1172991 | 1.386291 | 23.90157 | 0.1626108
250 | 0.1076581 | 1.386291 | 23.90157 | 0.1492455
251 | 0.09801709 | 1.386291 | 23.90157 | 0.1358802
252 | 0.08837607 | 1.386291 | 23.90157 | 0.122515
253 | 0.07873504 | 1.386291 | 23.90157 | 0.1091497
254 | 0.07070085 | 1.386291 | 23.90157 | 0.09801198
255 | 0.06266667 | 1.386291 | 23.90157 | 0.08687425