## Summary
0
Time | 2023-10-06 15:37
ID | torque.3_GB_LM_A33
Pixel | 2
Pixel Area | 0.058
Irradiance | 100
Panel Temperature | 0
Voc | 1.060513
Isc | 1.370538
Vmp | 0.9175043
Imp | 1.291771
Pmp | 1.185206
FF | 0.8154301
Eff | 0.2043458
Dir | Forward

## Data
| Voltage | Current | Current Density | Power
0 | 1.060513 | 0 | 0 | 0
1 | 1.060513 | 0 | 0 | 0
2 | 1.060513 | 0 | 0 | 0
3 | 1.060513 | 0 | 0 | 0
4 | 1.060513 | 0 | 0 | 0
5 | 1.06212 | 0 | 0 | 0
6 | 1.06212 | 0 | 0 | 0
7 | 1.06212 | 0 | 0 | 0
8 | 1.063726 | 0 | 0 | 0
9 | 1.063726 | 0 | 0 | 0
10 | 1.063726 | 0 | 0 | 0
11 | 1.063726 | 0 | 0 | 0
12 | 1.063726 | 0 | 0 | 0
13 | 1.063726 | 0 | 0 | 0
14 | 1.063726 | 0 | 0 | 0
15 | 1.063726 | 0 | 0 | 0
16 | 1.063726 | 0 | 0 | 0
17 | 1.063726 | 0 | 0 | 0
18 | 1.065333 | 0 | 0 | 0
19 | 1.065333 | 0 | 0 | 0
20 | 1.065333 | 0 | 0 | 0
21 | 1.065333 | 0 | 0 | 0
22 | 1.065333 | 0 | 0 | 0
23 | 1.065333 | 0 | 0 | 0
24 | 1.065333 | 0 | 0 | 0
25 | 1.065333 | 0 | 0 | 0
26 | 1.065333 | 0 | 0 | 0
27 | 1.065333 | 0 | 0 | 0
28 | 1.065333 | 0 | 0 | 0
29 | 1.065333 | 0 | 0 | 0
30 | 1.065333 | 0 | 0 | 0
31 | 1.065333 | 0 | 0 | 0
32 | 1.065333 | 0 | 0 | 0
33 | 1.065333 | 0 | 0 | 0
34 | 1.06694 | 0 | 0 | 0
35 | 1.06694 | 0 | 0 | 0
36 | 1.065333 | 0 | 0 | 0
37 | 1.06694 | 0 | 0 | 0
38 | 1.06694 | 0 | 0 | 0
39 | 1.06694 | 0 | 0 | 0
40 | 1.065333 | 0 | 0 | 0
41 | 1.065333 | 0 | 0 | 0
42 | 1.06694 | 0 | 0 | 0
43 | 1.06694 | 0 | 0 | 0
44 | 1.06694 | 0 | 0 | 0
45 | 1.06694 | 0 | 0 | 0
46 | 1.06694 | 0 | 0 | 0
47 | 1.06694 | 0 | 0 | 0
48 | 1.06694 | 0 | 0 | 0
49 | 1.06694 | 0 | 0 | 0
50 | 1.06694 | 0 | 0 | 0
51 | 1.06694 | 0 | 0 | 0
52 | 1.06694 | 0 | 0 | 0
53 | 1.06694 | 0 | 0 | 0
54 | 1.06694 | 0 | 0 | 0
55 | 1.068547 | 0 | 0 | 0
56 | 1.06694 | 0 | 0 | 0
57 | 1.06694 | 0 | 0 | 0
58 | 1.06694 | 0 | 0 | 0
59 | 1.068547 | 0 | 0 | 0
60 | 1.06694 | 0 | 0 | 0
61 | 1.06694 | 0 | 0 | 0
62 | 1.06694 | 0 | 0 | 0
63 | 1.06694 | 0 | 0 | 0
64 | 1.068547 | 0 | 0 | 0
65 | 1.06694 | 0 | 0 | 0
66 | 1.06694 | 0 | 0 | 0
67 | 1.068547 | 0 | 0 | 0
68 | 1.068547 | 0 | 0 | 0
69 | 1.068547 | 0 | 0 | 0
70 | 1.06694 | 0 | 0 | 0
71 | 1.068547 | 0 | 0 | 0
72 | 1.068547 | 0 | 0 | 0
73 | 1.068547 | 0 | 0 | 0
74 | 1.068547 | 0 | 0 | 0
75 | 1.068547 | 0 | 0 | 0
76 | 1.068547 | 0 | 0 | 0
77 | 1.068547 | 0 | 0 | 0
78 | 1.068547 | 0 | 0 | 0
79 | 1.068547 | 0 | 0 | 0
80 | 1.068547 | 0 | 0 | 0
81 | 1.068547 | 0 | 0 | 0
82 | 1.068547 | 0 | 0 | 0
83 | 1.068547 | 0 | 0 | 0
84 | 1.068547 | 0 | 0 | 0
85 | 1.068547 | 0 | 0 | 0
86 | 1.068547 | 0 | 0 | 0
87 | 1.068547 | 0 | 0 | 0
88 | 1.068547 | 0 | 0 | 0
89 | 1.070154 | 0 | 0 | 0
90 | 1.068547 | 0 | 0 | 0
91 | 1.068547 | 0 | 0 | 0
92 | 1.068547 | 0 | 0 | 0
93 | 1.068547 | 0 | 0 | 0
94 | 1.068547 | 0 | 0 | 0
95 | 1.068547 | 0 | 0 | 0
96 | 1.068547 | 0 | 0 | 0
97 | 1.068547 | 0 | 0 | 0
98 | 1.068547 | 0 | 0 | 0
99 | 1.070154 | 0 | 0 | 0
100 | 1.068547 | 0 | 0 | 0
101 | 1.068547 | 0 | 0 | 0
102 | 1.068547 | 0 | 0 | 0
103 | 1.068547 | 0 | 0 | 0
104 | 1.068547 | 0 | 0 | 0
105 | 1.070154 | 0 | 0 | 0
106 | 1.068547 | 0 | 0 | 0
107 | 1.068547 | 0 | 0 | 0
108 | 1.070154 | 0 | 0 | 0
109 | 1.068547 | 0 | 0 | 0
110 | 1.068547 | 0 | 0 | 0
111 | 1.070154 | 0 | 0 | 0
112 | 1.070154 | 0 | 0 | 0
113 | 1.070154 | 0 | 0 | 0
114 | 1.070154 | 0 | 0 | 0
115 | 1.070154 | 0 | 0 | 0
116 | 1.070154 | 0 | 0 | 0
117 | 1.070154 | 0 | 0 | 0
118 | 1.070154 | 0 | 0 | 0
119 | 1.070154 | 0 | 0 | 0
120 | 1.070154 | 0 | 0 | 0
121 | 1.070154 | 0 | 0 | 0
122 | 1.070154 | 0 | 0 | 0
123 | 1.068547 | 0 | 0 | 0
124 | 1.070154 | 0 | 0 | 0
125 | 1.070154 | 0 | 0 | 0
126 | 1.070154 | 0 | 0 | 0
127 | 1.070154 | 0 | 0 | 0
128 | 1.060513 | 0.1654098 | 2.851892 | 0.1754192
129 | 1.050872 | 0.3071895 | 5.296371 | 0.3228168
130 | 1.042838 | 0.4253394 | 7.333437 | 0.4435599
131 | 1.03641 | 0.5198592 | 8.96309 | 0.5387874
132 | 1.029983 | 0.5986258 | 10.32113 | 0.6165743
133 | 1.025162 | 0.661639 | 11.40757 | 0.6782874
134 | 1.021949 | 0.7246523 | 12.494 | 0.7405574
135 | 1.017128 | 0.7719122 | 13.30883 | 0.7851337
136 | 1.013915 | 0.8191721 | 14.12366 | 0.8305705
137 | 1.010701 | 0.8506787 | 14.66687 | 0.8597817
138 | 1.007487 | 0.8821854 | 15.21009 | 0.8887904
139 | 1.004274 | 0.913692 | 15.75331 | 0.9175966
140 | 1.002667 | 0.9373219 | 16.16072 | 0.9398215
141 | 1.00106 | 0.9609519 | 16.56814 | 0.9619703
142 | 0.999453 | 0.9767052 | 16.83975 | 0.9761709
143 | 0.9978462 | 0.9924585 | 17.11135 | 0.9903209
144 | 0.9962393 | 1.016088 | 17.51877 | 1.012267
145 | 0.9930256 | 1.031842 | 17.79038 | 1.024645
146 | 0.9914188 | 1.047595 | 18.06198 | 1.038605
147 | 0.989812 | 1.063348 | 18.33359 | 1.052515
148 | 0.9865983 | 1.071225 | 18.4694 | 1.056869
149 | 0.9849915 | 1.086978 | 18.74101 | 1.070664
150 | 0.9849915 | 1.094855 | 18.87681 | 1.078423
151 | 0.9817778 | 1.102732 | 19.01262 | 1.082637
152 | 0.9817778 | 1.118485 | 19.28422 | 1.098104
153 | 0.9785641 | 1.126362 | 19.42003 | 1.102217
154 | 0.9769573 | 1.134238 | 19.55583 | 1.108102
155 | 0.9753504 | 1.149992 | 19.82744 | 1.121645
156 | 0.9737436 | 1.149992 | 19.82744 | 1.119797
157 | 0.9705299 | 1.165745 | 20.09905 | 1.13139
158 | 0.9705299 | 1.165745 | 20.09905 | 1.13139
159 | 0.9689231 | 1.181498 | 20.37066 | 1.144781
160 | 0.9624957 | 1.197252 | 20.64227 | 1.15235
161 | 0.9560684 | 1.213005 | 20.91388 | 1.159716
162 | 0.9528547 | 1.220882 | 21.04968 | 1.163323
163 | 0.9464274 | 1.236635 | 21.32129 | 1.170385
164 | 0.9416068 | 1.244511 | 21.45709 | 1.171841
165 | 0.9367863 | 1.252388 | 21.5929 | 1.17322
166 | 0.9335726 | 1.268141 | 21.86451 | 1.183902
167 | 0.9287521 | 1.276018 | 22.00031 | 1.185105
168 | 0.9223248 | 1.283895 | 22.13612 | 1.184168
169 | 0.9175043 | 1.291771 | 22.27192 | 1.185206
170 | 0.9110769 | 1.291771 | 22.27192 | 1.176903
171 | 0.9062564 | 1.299648 | 22.40773 | 1.177814
172 | 0.8998291 | 1.307525 | 22.54353 | 1.176549
173 | 0.8950085 | 1.315401 | 22.67933 | 1.177295
174 | 0.890188 | 1.315401 | 22.67933 | 1.170955
175 | 0.8837607 | 1.315401 | 22.67933 | 1.1625
176 | 0.8741197 | 1.323278 | 22.81514 | 1.156703
177 | 0.8644786 | 1.331155 | 22.95094 | 1.150755
178 | 0.8548376 | 1.331155 | 22.95094 | 1.137921
179 | 0.8451966 | 1.331155 | 22.95094 | 1.125087
180 | 0.8371624 | 1.331155 | 22.95094 | 1.114393
181 | 0.8291282 | 1.339031 | 23.08675 | 1.110229
182 | 0.821094 | 1.339031 | 23.08675 | 1.099471
183 | 0.8130598 | 1.346908 | 23.22255 | 1.095117
184 | 0.8034188 | 1.346908 | 23.22255 | 1.082131
185 | 0.7953846 | 1.346908 | 23.22255 | 1.07131
186 | 0.7857436 | 1.346908 | 23.22255 | 1.058324
187 | 0.7777094 | 1.346908 | 23.22255 | 1.047503
188 | 0.7696752 | 1.346908 | 23.22255 | 1.036682
189 | 0.761641 | 1.354785 | 23.35836 | 1.03186
190 | 0.7552137 | 1.354785 | 23.35836 | 1.023152
191 | 0.7471795 | 1.354785 | 23.35836 | 1.012267
192 | 0.7343248 | 1.354785 | 23.35836 | 0.9948519
193 | 0.7214701 | 1.354785 | 23.35836 | 0.9774366
194 | 0.7102222 | 1.354785 | 23.35836 | 0.9621982
195 | 0.6989744 | 1.354785 | 23.35836 | 0.9469597
196 | 0.6893333 | 1.362661 | 23.49416 | 0.9393279
197 | 0.6796923 | 1.362661 | 23.49416 | 0.9261904
198 | 0.6700513 | 1.362661 | 23.49416 | 0.913053
199 | 0.6620171 | 1.362661 | 23.49416 | 0.9021051
200 | 0.6507692 | 1.362661 | 23.49416 | 0.886778
201 | 0.6411282 | 1.362661 | 23.49416 | 0.8736406
202 | 0.6314872 | 1.362661 | 23.49416 | 0.8605031
203 | 0.6218462 | 1.362661 | 23.49416 | 0.8473657
204 | 0.613812 | 1.362661 | 23.49416 | 0.8364178
205 | 0.6073846 | 1.370538 | 23.62996 | 0.8324437
206 | 0.5977436 | 1.362661 | 23.49416 | 0.8145221
207 | 0.5913162 | 1.362661 | 23.49416 | 0.8057638
208 | 0.5768547 | 1.362661 | 23.49416 | 0.7860576
209 | 0.564 | 1.362661 | 23.49416 | 0.768541
210 | 0.5511453 | 1.362661 | 23.49416 | 0.7510244
211 | 0.5415043 | 1.362661 | 23.49416 | 0.7378869
212 | 0.5318632 | 1.370538 | 23.62996 | 0.7289388
213 | 0.5206154 | 1.362661 | 23.49416 | 0.7094224
214 | 0.5125812 | 1.362661 | 23.49416 | 0.6984746
215 | 0.5029402 | 1.362661 | 23.49416 | 0.6853371
216 | 0.4932991 | 1.362661 | 23.49416 | 0.6721997
217 | 0.4820513 | 1.362661 | 23.49416 | 0.6568726
218 | 0.4724103 | 1.362661 | 23.49416 | 0.6437352
219 | 0.4627692 | 1.370538 | 23.62996 | 0.6342428
220 | 0.454735 | 1.370538 | 23.62996 | 0.6232316
221 | 0.445094 | 1.370538 | 23.62996 | 0.6100182
222 | 0.4370598 | 1.362661 | 23.49416 | 0.5955645
223 | 0.4274188 | 1.370538 | 23.62996 | 0.5857937
224 | 0.4097436 | 1.370538 | 23.62996 | 0.5615691
225 | 0.3920684 | 1.370538 | 23.62996 | 0.5373446
226 | 0.3776068 | 1.370538 | 23.62996 | 0.5175245
227 | 0.3615385 | 1.370538 | 23.62996 | 0.4955022
228 | 0.3486838 | 1.370538 | 23.62996 | 0.4778843
229 | 0.3358291 | 1.370538 | 23.62996 | 0.4602665
230 | 0.3245812 | 1.370538 | 23.62996 | 0.4448509
231 | 0.3133333 | 1.370538 | 23.62996 | 0.4294352
232 | 0.3004786 | 1.370538 | 23.62996 | 0.4118174
233 | 0.2892308 | 1.370538 | 23.62996 | 0.3964017
234 | 0.2779829 | 1.370538 | 23.62996 | 0.3809861
235 | 0.266735 | 1.370538 | 23.62996 | 0.3655705
236 | 0.257094 | 1.370538 | 23.62996 | 0.3523571
237 | 0.247453 | 1.370538 | 23.62996 | 0.3391437
238 | 0.237812 | 1.370538 | 23.62996 | 0.3259303
239 | 0.2297778 | 1.370538 | 23.62996 | 0.3149192
240 | 0.2153162 | 1.370538 | 23.62996 | 0.2950991
241 | 0.2024615 | 1.370538 | 23.62996 | 0.2774812
242 | 0.1896068 | 1.370538 | 23.62996 | 0.2598634
243 | 0.178359 | 1.370538 | 23.62996 | 0.2444477
244 | 0.1671111 | 1.370538 | 23.62996 | 0.2290321
245 | 0.1574701 | 1.370538 | 23.62996 | 0.2158187
246 | 0.1462222 | 1.370538 | 23.62996 | 0.2004031
247 | 0.138188 | 1.370538 | 23.62996 | 0.1893919
248 | 0.1269402 | 1.370538 | 23.62996 | 0.1739763
249 | 0.1156923 | 1.370538 | 23.62996 | 0.1585607
250 | 0.1060513 | 1.370538 | 23.62996 | 0.1453473
251 | 0.09641026 | 1.370538 | 23.62996 | 0.1321339
252 | 0.08676923 | 1.370538 | 23.62996 | 0.1189205
253 | 0.07873504 | 1.370538 | 23.62996 | 0.1079094
254 | 0.06909402 | 1.370538 | 23.62996 | 0.09469597
255 | 0.06105983 | 1.370538 | 23.62996 | 0.08368481