## Summary
0
Time | 2023-10-06 15:36
ID | torque.3_GB_LM_A33
Pixel | 2
Pixel Area | 0.058
Irradiance | 100
Panel Temperature | 0
Voc | 0.00642735
Isc | 0
Vmp | 0.8869744
Imp | 1.291771
Pmp | 1.145768
FF | 11457681.2
Eff | 0.1975462
Dir | Reverse

## Data
| Voltage | Current | Current Density | Power
0 | 0.00642735 | 1.378415 | 23.76577 | 0.008859554
1 | 0.00642735 | 1.378415 | 23.76577 | 0.008859554
2 | 0.008034188 | 1.378415 | 23.76577 | 0.01107444
3 | 0.01124786 | 1.370538 | 23.62996 | 0.01541562
4 | 0.0128547 | 1.370538 | 23.62996 | 0.01761786
5 | 0.01767521 | 1.370538 | 23.62996 | 0.02422455
6 | 0.02088889 | 1.370538 | 23.62996 | 0.02862902
7 | 0.0257094 | 1.370538 | 23.62996 | 0.03523571
8 | 0.03374359 | 1.370538 | 23.62996 | 0.04624687
9 | 0.04017094 | 1.370538 | 23.62996 | 0.0550558
10 | 0.04659829 | 1.370538 | 23.62996 | 0.06386473
11 | 0.05463248 | 1.370538 | 23.62996 | 0.07487589
12 | 0.06105983 | 1.370538 | 23.62996 | 0.08368481
13 | 0.06748718 | 1.370538 | 23.62996 | 0.09249374
14 | 0.07391453 | 1.370538 | 23.62996 | 0.1013027
15 | 0.08034188 | 1.370538 | 23.62996 | 0.1101116
16 | 0.09319658 | 1.370538 | 23.62996 | 0.1277295
17 | 0.1060513 | 1.370538 | 23.62996 | 0.1453473
18 | 0.1156923 | 1.370538 | 23.62996 | 0.1585607
19 | 0.1269402 | 1.370538 | 23.62996 | 0.1739763
20 | 0.1365812 | 1.370538 | 23.62996 | 0.1871897
21 | 0.1462222 | 1.370538 | 23.62996 | 0.2004031
22 | 0.1542564 | 1.370538 | 23.62996 | 0.2114143
23 | 0.1638974 | 1.370538 | 23.62996 | 0.2246277
24 | 0.1735385 | 1.370538 | 23.62996 | 0.237841
25 | 0.1831795 | 1.370538 | 23.62996 | 0.2510544
26 | 0.1928205 | 1.370538 | 23.62996 | 0.2642678
27 | 0.2008547 | 1.370538 | 23.62996 | 0.275279
28 | 0.2088889 | 1.370538 | 23.62996 | 0.2862902
29 | 0.2185299 | 1.370538 | 23.62996 | 0.2995035
30 | 0.2265641 | 1.370538 | 23.62996 | 0.3105147
31 | 0.2329915 | 1.370538 | 23.62996 | 0.3193236
32 | 0.2538803 | 1.370538 | 23.62996 | 0.3479526
33 | 0.2715556 | 1.370538 | 23.62996 | 0.3721772
34 | 0.2860171 | 1.370538 | 23.62996 | 0.3919973
35 | 0.3004786 | 1.370538 | 23.62996 | 0.4118174
36 | 0.3149402 | 1.370538 | 23.62996 | 0.4316375
37 | 0.326188 | 1.362661 | 23.49416 | 0.4444838
38 | 0.3374359 | 1.370538 | 23.62996 | 0.4624687
39 | 0.3486838 | 1.370538 | 23.62996 | 0.4778843
40 | 0.3615385 | 1.370538 | 23.62996 | 0.4955022
41 | 0.3727863 | 1.370538 | 23.62996 | 0.5109178
42 | 0.3840342 | 1.370538 | 23.62996 | 0.5263334
43 | 0.3936752 | 1.370538 | 23.62996 | 0.5395468
44 | 0.4033162 | 1.362661 | 23.49416 | 0.5495834
45 | 0.4113504 | 1.362661 | 23.49416 | 0.5605313
46 | 0.4209915 | 1.370538 | 23.62996 | 0.5769848
47 | 0.4290256 | 1.362661 | 23.49416 | 0.5846166
48 | 0.4434872 | 1.370538 | 23.62996 | 0.607816
49 | 0.4563419 | 1.370538 | 23.62996 | 0.6254339
50 | 0.4675897 | 1.362661 | 23.49416 | 0.6371664
51 | 0.4788376 | 1.362661 | 23.49416 | 0.6524935
52 | 0.4900855 | 1.362661 | 23.49416 | 0.6678205
53 | 0.4997265 | 1.362661 | 23.49416 | 0.680958
54 | 0.5093675 | 1.362661 | 23.49416 | 0.6940954
55 | 0.5190085 | 1.362661 | 23.49416 | 0.7072329
56 | 0.5286496 | 1.362661 | 23.49416 | 0.7203703
57 | 0.5398974 | 1.362661 | 23.49416 | 0.7356973
58 | 0.5495385 | 1.362661 | 23.49416 | 0.7488348
59 | 0.5575726 | 1.362661 | 23.49416 | 0.7597827
60 | 0.5672137 | 1.362661 | 23.49416 | 0.7729201
61 | 0.5768547 | 1.362661 | 23.49416 | 0.7860576
62 | 0.5848889 | 1.362661 | 23.49416 | 0.7970055
63 | 0.5929231 | 1.362661 | 23.49416 | 0.8079533
64 | 0.6057778 | 1.362661 | 23.49416 | 0.8254699
65 | 0.6170256 | 1.362661 | 23.49416 | 0.840797
66 | 0.6282735 | 1.362661 | 23.49416 | 0.856124
67 | 0.6395214 | 1.362661 | 23.49416 | 0.871451
68 | 0.6491624 | 1.362661 | 23.49416 | 0.8845885
69 | 0.6604103 | 1.362661 | 23.49416 | 0.8999155
70 | 0.6684444 | 1.362661 | 23.49416 | 0.9108634
71 | 0.6780855 | 1.362661 | 23.49416 | 0.9240008
72 | 0.6877265 | 1.362661 | 23.49416 | 0.9371383
73 | 0.6989744 | 1.354785 | 23.35836 | 0.9469597
74 | 0.7070085 | 1.354785 | 23.35836 | 0.9578443
75 | 0.7166496 | 1.354785 | 23.35836 | 0.9709058
76 | 0.7246838 | 1.354785 | 23.35836 | 0.9817904
77 | 0.7343248 | 1.354785 | 23.35836 | 0.9948519
78 | 0.742359 | 1.354785 | 23.35836 | 1.005737
79 | 0.7503932 | 1.346908 | 23.22255 | 1.010711
80 | 0.761641 | 1.346908 | 23.22255 | 1.02586
81 | 0.7728889 | 1.346908 | 23.22255 | 1.04101
82 | 0.7825299 | 1.346908 | 23.22255 | 1.053996
83 | 0.7921709 | 1.339031 | 23.08675 | 1.060742
84 | 0.801812 | 1.339031 | 23.08675 | 1.073651
85 | 0.8098462 | 1.339031 | 23.08675 | 1.084409
86 | 0.8178803 | 1.339031 | 23.08675 | 1.095167
87 | 0.8259145 | 1.331155 | 22.95094 | 1.09942
88 | 0.8339487 | 1.323278 | 22.81514 | 1.103546
89 | 0.8419829 | 1.323278 | 22.81514 | 1.114177
90 | 0.8484103 | 1.323278 | 22.81514 | 1.122683
91 | 0.8564444 | 1.323278 | 22.81514 | 1.133314
92 | 0.861265 | 1.315401 | 22.67933 | 1.132909
93 | 0.8676923 | 1.307525 | 22.54353 | 1.134529
94 | 0.8725128 | 1.307525 | 22.54353 | 1.140832
95 | 0.8789402 | 1.299648 | 22.40773 | 1.142313
96 | 0.8869744 | 1.291771 | 22.27192 | 1.145768
97 | 0.8950085 | 1.276018 | 22.00031 | 1.142047
98 | 0.9014359 | 1.260265 | 21.7287 | 1.136048
99 | 0.9078632 | 1.252388 | 21.5929 | 1.136997
100 | 0.9126838 | 1.244511 | 21.45709 | 1.135845
101 | 0.9175043 | 1.236635 | 21.32129 | 1.134618
102 | 0.9223248 | 1.220882 | 21.04968 | 1.126049
103 | 0.9271453 | 1.220882 | 21.04968 | 1.131935
104 | 0.930359 | 1.205128 | 20.77807 | 1.121202
105 | 0.9335726 | 1.197252 | 20.64227 | 1.117721
106 | 0.9383932 | 1.197252 | 20.64227 | 1.123493
107 | 0.94 | 1.181498 | 20.37066 | 1.110608
108 | 0.9432137 | 1.181498 | 20.37066 | 1.114405
109 | 0.9464274 | 1.165745 | 20.09905 | 1.103293
110 | 0.949641 | 1.165745 | 20.09905 | 1.107039
111 | 0.9512479 | 1.157868 | 19.96325 | 1.10142
112 | 0.9544615 | 1.142115 | 19.69164 | 1.090105
113 | 0.9576752 | 1.134238 | 19.55583 | 1.086232
114 | 0.9592821 | 1.126362 | 19.42003 | 1.080499
115 | 0.9624957 | 1.118485 | 19.28422 | 1.076537
116 | 0.9641026 | 1.110608 | 19.14842 | 1.07074
117 | 0.9657094 | 1.102732 | 19.01262 | 1.064918
118 | 0.9673162 | 1.094855 | 18.87681 | 1.059071
119 | 0.9705299 | 1.086978 | 18.74101 | 1.054945
120 | 0.9721368 | 1.079102 | 18.6052 | 1.049034
121 | 0.9737436 | 1.071225 | 18.4694 | 1.043099
122 | 0.9737436 | 1.063348 | 18.33359 | 1.035429
123 | 0.9753504 | 1.055472 | 18.19779 | 1.029455
124 | 0.9769573 | 1.055472 | 18.19779 | 1.031151
125 | 0.9785641 | 1.047595 | 18.06198 | 1.025139
126 | 0.9801709 | 1.039718 | 17.92618 | 1.019102
127 | 0.9817778 | 1.039718 | 17.92618 | 1.020772
128 | 0.9914188 | 0.866432 | 14.93848 | 0.858997
129 | 1.00106 | 0.7404056 | 12.76561 | 0.7411903
130 | 1.007487 | 0.6222557 | 10.72855 | 0.6269147
131 | 1.015521 | 0.5277359 | 9.098894 | 0.5359271
132 | 1.020342 | 0.4489693 | 7.740851 | 0.4581022
133 | 1.026769 | 0.3859561 | 6.654415 | 0.3962878
134 | 1.029983 | 0.3229429 | 5.56798 | 0.3326256
135 | 1.034803 | 0.2756829 | 4.753154 | 0.2852776
136 | 1.038017 | 0.2362996 | 4.074132 | 0.2452831
137 | 1.041231 | 0.204793 | 3.530914 | 0.2132368
138 | 1.042838 | 0.1732864 | 2.987697 | 0.1807096
139 | 1.044444 | 0.1496564 | 2.580284 | 0.1563078
140 | 1.046051 | 0.1260265 | 2.17287 | 0.1318302
141 | 1.047658 | 0.1102732 | 1.901262 | 0.1155286
142 | 1.049265 | 0.09451986 | 1.629653 | 0.09917638
143 | 1.052479 | 0.07876655 | 1.358044 | 0.08290011
144 | 1.052479 | 0.06301324 | 1.086435 | 0.06632009
145 | 1.054085 | 0.06301324 | 1.086435 | 0.06642134
146 | 1.054085 | 0.04725993 | 0.8148264 | 0.04981601
147 | 1.055692 | 0.03938327 | 0.679022 | 0.04157662
148 | 1.055692 | 0.03938327 | 0.679022 | 0.04157662
149 | 1.057299 | 0.03150662 | 0.5432176 | 0.03331192
150 | 1.057299 | 0.03150662 | 0.5432176 | 0.03331192
151 | 1.057299 | 0.02362996 | 0.4074132 | 0.02498394
152 | 1.058906 | 0.02362996 | 0.4074132 | 0.02502191
153 | 1.058906 | 0.02362996 | 0.4074132 | 0.02502191
154 | 1.058906 | 0.01575331 | 0.2716088 | 0.01668127
155 | 1.060513 | 0.01575331 | 0.2716088 | 0.01670659
156 | 1.060513 | 0.01575331 | 0.2716088 | 0.01670659
157 | 1.060513 | 0.007876655 | 0.1358044 | 0.008353294
158 | 1.060513 | 0.007876655 | 0.1358044 | 0.008353294
159 | 1.060513 | 0.007876655 | 0.1358044 | 0.008353294
160 | 1.060513 | 0.007876655 | 0.1358044 | 0.008353294
161 | 1.06212 | 0.007876655 | 0.1358044 | 0.00836595
162 | 1.06212 | 0 | 0 | 0
163 | 1.06212 | 0 | 0 | 0
164 | 1.06212 | 0 | 0 | 0
165 | 1.06212 | 0.007876655 | 0.1358044 | 0.00836595
166 | 1.06212 | 0 | 0 | 0
167 | 1.06212 | 0 | 0 | 0
168 | 1.06212 | 0.007876655 | 0.1358044 | 0.00836595
169 | 1.06212 | 0 | 0 | 0
170 | 1.06212 | 0 | 0 | 0
171 | 1.063726 | 0 | 0 | 0
172 | 1.063726 | 0 | 0 | 0
173 | 1.063726 | 0 | 0 | 0
174 | 1.063726 | 0 | 0 | 0
175 | 1.063726 | 0 | 0 | 0
176 | 1.063726 | 0 | 0 | 0
177 | 1.063726 | 0 | 0 | 0
178 | 1.063726 | 0 | 0 | 0
179 | 1.063726 | 0 | 0 | 0
180 | 1.063726 | 0 | 0 | 0
181 | 1.063726 | 0 | 0 | 0
182 | 1.063726 | 0 | 0 | 0
183 | 1.065333 | 0 | 0 | 0
184 | 1.065333 | 0 | 0 | 0
185 | 1.065333 | 0 | 0 | 0
186 | 1.065333 | 0 | 0 | 0
187 | 1.065333 | 0 | 0 | 0
188 | 1.063726 | 0 | 0 | 0
189 | 1.065333 | 0 | 0 | 0
190 | 1.065333 | 0 | 0 | 0
191 | 1.065333 | 0 | 0 | 0
192 | 1.065333 | 0 | 0 | 0
193 | 1.065333 | 0 | 0 | 0
194 | 1.065333 | 0 | 0 | 0
195 | 1.065333 | 0 | 0 | 0
196 | 1.065333 | 0 | 0 | 0
197 | 1.065333 | 0 | 0 | 0
198 | 1.065333 | 0 | 0 | 0
199 | 1.065333 | 0 | 0 | 0
200 | 1.065333 | 0 | 0 | 0
201 | 1.065333 | 0 | 0 | 0
202 | 1.065333 | 0 | 0 | 0
203 | 1.065333 | 0 | 0 | 0
204 | 1.065333 | 0 | 0 | 0
205 | 1.065333 | 0 | 0 | 0
206 | 1.065333 | 0 | 0 | 0
207 | 1.065333 | 0 | 0 | 0
208 | 1.065333 | 0 | 0 | 0
209 | 1.065333 | 0 | 0 | 0
210 | 1.065333 | 0 | 0 | 0
211 | 1.06694 | 0 | 0 | 0
212 | 1.06694 | 0 | 0 | 0
213 | 1.065333 | 0 | 0 | 0
214 | 1.065333 | 0 | 0 | 0
215 | 1.06694 | 0 | 0 | 0
216 | 1.065333 | 0 | 0 | 0
217 | 1.065333 | 0 | 0 | 0
218 | 1.06694 | 0 | 0 | 0
219 | 1.065333 | 0 | 0 | 0
220 | 1.065333 | 0 | 0 | 0
221 | 1.06694 | 0 | 0 | 0
222 | 1.065333 | 0 | 0 | 0
223 | 1.06694 | 0 | 0 | 0
224 | 1.06694 | 0 | 0 | 0
225 | 1.06694 | 0 | 0 | 0
226 | 1.06694 | 0 | 0 | 0
227 | 1.06694 | 0 | 0 | 0
228 | 1.06694 | 0 | 0 | 0
229 | 1.06694 | 0 | 0 | 0
230 | 1.06694 | 0 | 0 | 0
231 | 1.06694 | 0 | 0 | 0
232 | 1.06694 | 0 | 0 | 0
233 | 1.06694 | 0 | 0 | 0
234 | 1.06694 | 0 | 0 | 0
235 | 1.06694 | 0 | 0 | 0
236 | 1.06694 | 0 | 0 | 0
237 | 1.06694 | 0 | 0 | 0
238 | 1.06694 | 0 | 0 | 0
239 | 1.06694 | 0 | 0 | 0
240 | 1.06694 | 0 | 0 | 0
241 | 1.06694 | 0 | 0 | 0
242 | 1.06694 | 0 | 0 | 0
243 | 1.06694 | 0 | 0 | 0
244 | 1.068547 | 0 | 0 | 0
245 | 1.06694 | 0 | 0 | 0
246 | 1.068547 | 0 | 0 | 0
247 | 1.068547 | 0 | 0 | 0
248 | 1.06694 | 0 | 0 | 0
249 | 1.068547 | 0 | 0 | 0
250 | 1.06694 | 0 | 0 | 0
251 | 1.06694 | 0 | 0 | 0
252 | 1.068547 | 0 | 0 | 0
253 | 1.06694 | 0 | 0 | 0
254 | 1.06694 | 0 | 0 | 0
255 | 1.068547 | 0 | 0 | 0