## Summary
0
Time | 2023-10-06 15:37
ID | torque.3_GB_LM_A33
Pixel | 4
Pixel Area | 0.058
Irradiance | 100
Panel Temperature | 0
Voc | 0.7664615
Isc | 1.346908
Vmp | 0.8934017
Imp | 1.213005
Pmp | 1.083701
FF | 1.049738
Eff | 0.1868449
Dir | Forward

## Data
| Voltage | Current | Current Density | Power
0 | 0.7664615 | 0 | 0 | 0
1 | 0.801812 | 0 | 0 | 0
2 | 0.8323419 | 0 | 0 | 0
3 | 0.8596581 | 0 | 0 | 0
4 | 0.8821538 | 0 | 0 | 0
5 | 0.9030427 | 0 | 0 | 0
6 | 0.9223248 | 0 | 0 | 0
7 | 0.94 | 0 | 0 | 0
8 | 0.9528547 | 0 | 0 | 0
9 | 0.9657094 | 0 | 0 | 0
10 | 0.9785641 | 0 | 0 | 0
11 | 0.9882051 | 0 | 0 | 0
12 | 0.9962393 | 0 | 0 | 0
13 | 1.004274 | 0 | 0 | 0
14 | 1.012308 | 0 | 0 | 0
15 | 1.018735 | 0 | 0 | 0
16 | 1.021949 | 0 | 0 | 0
17 | 1.026769 | 0 | 0 | 0
18 | 1.03159 | 0 | 0 | 0
19 | 1.034803 | 0 | 0 | 0
20 | 1.039624 | 0 | 0 | 0
21 | 1.041231 | 0 | 0 | 0
22 | 1.044444 | 0 | 0 | 0
23 | 1.046051 | 0 | 0 | 0
24 | 1.049265 | 0 | 0 | 0
25 | 1.050872 | 0 | 0 | 0
26 | 1.052479 | 0 | 0 | 0
27 | 1.054085 | 0 | 0 | 0
28 | 1.055692 | 0 | 0 | 0
29 | 1.055692 | 0 | 0 | 0
30 | 1.057299 | 0 | 0 | 0
31 | 1.057299 | 0 | 0 | 0
32 | 1.058906 | 0 | 0 | 0
33 | 1.060513 | 0 | 0 | 0
34 | 1.060513 | 0 | 0 | 0
35 | 1.060513 | 0 | 0 | 0
36 | 1.06212 | 0 | 0 | 0
37 | 1.06212 | 0 | 0 | 0
38 | 1.063726 | 0 | 0 | 0
39 | 1.063726 | 0 | 0 | 0
40 | 1.06212 | 0 | 0 | 0
41 | 1.063726 | 0 | 0 | 0
42 | 1.063726 | 0 | 0 | 0
43 | 1.065333 | 0 | 0 | 0
44 | 1.063726 | 0 | 0 | 0
45 | 1.065333 | 0 | 0 | 0
46 | 1.065333 | 0 | 0 | 0
47 | 1.065333 | 0 | 0 | 0
48 | 1.065333 | 0 | 0 | 0
49 | 1.065333 | 0 | 0 | 0
50 | 1.065333 | 0 | 0 | 0
51 | 1.065333 | 0 | 0 | 0
52 | 1.065333 | 0 | 0 | 0
53 | 1.065333 | 0 | 0 | 0
54 | 1.065333 | 0 | 0 | 0
55 | 1.065333 | 0 | 0 | 0
56 | 1.06694 | 0 | 0 | 0
57 | 1.065333 | 0 | 0 | 0
58 | 1.065333 | 0 | 0 | 0
59 | 1.06694 | 0 | 0 | 0
60 | 1.06694 | 0 | 0 | 0
61 | 1.06694 | 0 | 0 | 0
62 | 1.06694 | 0 | 0 | 0
63 | 1.065333 | 0 | 0 | 0
64 | 1.065333 | 0 | 0 | 0
65 | 1.065333 | 0 | 0 | 0
66 | 1.06694 | 0 | 0 | 0
67 | 1.06694 | 0 | 0 | 0
68 | 1.06694 | 0 | 0 | 0
69 | 1.06694 | 0 | 0 | 0
70 | 1.06694 | 0 | 0 | 0
71 | 1.06694 | 0 | 0 | 0
72 | 1.06694 | 0 | 0 | 0
73 | 1.06694 | 0 | 0 | 0
74 | 1.06694 | 0 | 0 | 0
75 | 1.06694 | 0 | 0 | 0
76 | 1.06694 | 0 | 0 | 0
77 | 1.06694 | 0 | 0 | 0
78 | 1.065333 | 0 | 0 | 0
79 | 1.06694 | 0 | 0 | 0
80 | 1.065333 | 0 | 0 | 0
81 | 1.06694 | 0 | 0 | 0
82 | 1.06694 | 0 | 0 | 0
83 | 1.06694 | 0 | 0 | 0
84 | 1.06694 | 0 | 0 | 0
85 | 1.06694 | 0 | 0 | 0
86 | 1.06694 | 0 | 0 | 0
87 | 1.06694 | 0 | 0 | 0
88 | 1.06694 | 0 | 0 | 0
89 | 1.065333 | 0 | 0 | 0
90 | 1.06694 | 0 | 0 | 0
91 | 1.06694 | 0 | 0 | 0
92 | 1.06694 | 0 | 0 | 0
93 | 1.06694 | 0 | 0 | 0
94 | 1.06694 | 0 | 0 | 0
95 | 1.065333 | 0 | 0 | 0
96 | 1.06694 | 0 | 0 | 0
97 | 1.06694 | 0 | 0 | 0
98 | 1.06694 | 0 | 0 | 0
99 | 1.065333 | 0 | 0 | 0
100 | 1.065333 | 0 | 0 | 0
101 | 1.065333 | 0 | 0 | 0
102 | 1.06694 | 0 | 0 | 0
103 | 1.065333 | 0 | 0 | 0
104 | 1.06694 | 0 | 0 | 0
105 | 1.065333 | 0 | 0 | 0
106 | 1.065333 | 0 | 0 | 0
107 | 1.06694 | 0 | 0 | 0
108 | 1.06694 | 0 | 0 | 0
109 | 1.065333 | 0 | 0 | 0
110 | 1.065333 | 0 | 0 | 0
111 | 1.065333 | 0 | 0 | 0
112 | 1.065333 | 0 | 0 | 0
113 | 1.065333 | 0 | 0 | 0
114 | 1.065333 | 0 | 0 | 0
115 | 1.06694 | 0 | 0 | 0
116 | 1.065333 | 0 | 0 | 0
117 | 1.065333 | 0 | 0 | 0
118 | 1.065333 | 0 | 0 | 0
119 | 1.06694 | 0 | 0 | 0
120 | 1.065333 | 0 | 0 | 0
121 | 1.065333 | 0 | 0 | 0
122 | 1.065333 | 0 | 0 | 0
123 | 1.065333 | 0 | 0 | 0
124 | 1.065333 | 0 | 0 | 0
125 | 1.065333 | 0 | 0 | 0
126 | 1.065333 | 0 | 0 | 0
127 | 1.065333 | 0 | 0 | 0
128 | 1.054085 | 0.1654098 | 2.851892 | 0.174356
129 | 1.041231 | 0.2993129 | 5.160567 | 0.3116538
130 | 1.03159 | 0.4174627 | 7.197633 | 0.4306503
131 | 1.023556 | 0.5119826 | 8.827286 | 0.5240426
132 | 1.015521 | 0.5828725 | 10.04953 | 0.5919194
133 | 1.009094 | 0.6537624 | 11.27176 | 0.6597077
134 | 1.004274 | 0.7088989 | 12.2224 | 0.7119284
135 | 0.9978462 | 0.7561589 | 13.03722 | 0.7545302
136 | 0.9946325 | 0.7955421 | 13.71624 | 0.7912721
137 | 0.9914188 | 0.8270488 | 14.25946 | 0.8199517
138 | 0.9865983 | 0.8585554 | 14.80268 | 0.8470493
139 | 0.9833846 | 0.890062 | 15.3459 | 0.8752733
140 | 0.9801709 | 0.913692 | 15.75331 | 0.8955743
141 | 0.9785641 | 0.9294453 | 16.02492 | 0.9095218
142 | 0.9753504 | 0.9451986 | 16.29653 | 0.9218999
143 | 0.9737436 | 0.9688286 | 16.70394 | 0.9433906
144 | 0.9689231 | 0.9845819 | 16.97555 | 0.9539841
145 | 0.9673162 | 1.000335 | 17.24716 | 0.9676405
146 | 0.9624957 | 1.016088 | 17.51877 | 0.9779808
147 | 0.9608889 | 1.031842 | 17.79038 | 0.9914853
148 | 0.9592821 | 1.039718 | 17.92618 | 0.9973832
149 | 0.9560684 | 1.047595 | 18.06198 | 1.001573
150 | 0.9544615 | 1.063348 | 18.33359 | 1.014925
151 | 0.9528547 | 1.071225 | 18.4694 | 1.020722
152 | 0.949641 | 1.079102 | 18.6052 | 1.024759
153 | 0.9480342 | 1.086978 | 18.74101 | 1.030493
154 | 0.9448205 | 1.094855 | 18.87681 | 1.034441
155 | 0.9416068 | 1.110608 | 19.14842 | 1.045756
156 | 0.94 | 1.110608 | 19.14842 | 1.043972
157 | 0.9383932 | 1.118485 | 19.28422 | 1.049579
158 | 0.9367863 | 1.126362 | 19.42003 | 1.05516
159 | 0.9335726 | 1.134238 | 19.55583 | 1.058894
160 | 0.9271453 | 1.149992 | 19.82744 | 1.066209
161 | 0.9207179 | 1.157868 | 19.96325 | 1.06607
162 | 0.9142906 | 1.173622 | 20.23485 | 1.073031
163 | 0.9078632 | 1.181498 | 20.37066 | 1.072639
164 | 0.9030427 | 1.189375 | 20.50646 | 1.074056
165 | 0.8982222 | 1.197252 | 20.64227 | 1.075398
166 | 0.8934017 | 1.213005 | 20.91388 | 1.083701
167 | 0.8885812 | 1.213005 | 20.91388 | 1.077853
168 | 0.8837607 | 1.220882 | 21.04968 | 1.078967
169 | 0.8773333 | 1.228758 | 21.18549 | 1.078031
170 | 0.870906 | 1.236635 | 21.32129 | 1.076993
171 | 0.8660855 | 1.244511 | 21.45709 | 1.077853
172 | 0.8596581 | 1.244511 | 21.45709 | 1.069854
173 | 0.8548376 | 1.252388 | 21.5929 | 1.070588
174 | 0.8500171 | 1.260265 | 21.7287 | 1.071247
175 | 0.8451966 | 1.260265 | 21.7287 | 1.065171
176 | 0.8371624 | 1.268141 | 21.86451 | 1.06164
177 | 0.8259145 | 1.268141 | 21.86451 | 1.047376
178 | 0.8178803 | 1.276018 | 22.00031 | 1.04363
179 | 0.811453 | 1.283895 | 22.13612 | 1.04182
180 | 0.8034188 | 1.283895 | 22.13612 | 1.031505
181 | 0.7953846 | 1.283895 | 22.13612 | 1.02119
182 | 0.7889573 | 1.291771 | 22.27192 | 1.019152
183 | 0.7809231 | 1.291771 | 22.27192 | 1.008774
184 | 0.7728889 | 1.291771 | 22.27192 | 0.9983958
185 | 0.7648547 | 1.299648 | 22.40773 | 0.9940419
186 | 0.7568205 | 1.299648 | 22.40773 | 0.9836003
187 | 0.7503932 | 1.299648 | 22.40773 | 0.975247
188 | 0.742359 | 1.307525 | 22.54353 | 0.9706527
189 | 0.7359316 | 1.299648 | 22.40773 | 0.9564521
190 | 0.7278974 | 1.307525 | 22.54353 | 0.9517439
191 | 0.7198632 | 1.307525 | 22.54353 | 0.941239
192 | 0.7086154 | 1.307525 | 22.54353 | 0.9265321
193 | 0.6973675 | 1.315401 | 22.67933 | 0.9173182
194 | 0.6861197 | 1.315401 | 22.67933 | 0.9025227
195 | 0.6764786 | 1.315401 | 22.67933 | 0.8898409
196 | 0.6668376 | 1.315401 | 22.67933 | 0.8771591
197 | 0.6571966 | 1.315401 | 22.67933 | 0.8644773
198 | 0.6491624 | 1.315401 | 22.67933 | 0.8539091
199 | 0.6411282 | 1.315401 | 22.67933 | 0.8433409
200 | 0.6298803 | 1.323278 | 22.81514 | 0.8335068
201 | 0.6218462 | 1.323278 | 22.81514 | 0.8228754
202 | 0.6122051 | 1.323278 | 22.81514 | 0.8101176
203 | 0.6057778 | 1.315401 | 22.67933 | 0.7968409
204 | 0.5977436 | 1.323278 | 22.81514 | 0.790981
205 | 0.5881026 | 1.323278 | 22.81514 | 0.7782232
206 | 0.5816752 | 1.323278 | 22.81514 | 0.769718
207 | 0.573641 | 1.323278 | 22.81514 | 0.7590866
208 | 0.5607863 | 1.323278 | 22.81514 | 0.7420762
209 | 0.5479316 | 1.331155 | 22.95094 | 0.7293817
210 | 0.5366838 | 1.323278 | 22.81514 | 0.7101818
211 | 0.5270427 | 1.323278 | 22.81514 | 0.6974241
212 | 0.5157949 | 1.331155 | 22.95094 | 0.6866028
213 | 0.5061538 | 1.331155 | 22.95094 | 0.6737691
214 | 0.4981197 | 1.331155 | 22.95094 | 0.6630743
215 | 0.4900855 | 1.331155 | 22.95094 | 0.6523796
216 | 0.4788376 | 1.331155 | 22.95094 | 0.6374069
217 | 0.4691966 | 1.331155 | 22.95094 | 0.6245732
218 | 0.4595556 | 1.331155 | 22.95094 | 0.6117395
219 | 0.4515214 | 1.331155 | 22.95094 | 0.6010448
220 | 0.4418803 | 1.331155 | 22.95094 | 0.5882111
221 | 0.4338462 | 1.331155 | 22.95094 | 0.5775163
222 | 0.425812 | 1.331155 | 22.95094 | 0.5668216
223 | 0.4177778 | 1.331155 | 22.95094 | 0.5561268
224 | 0.4001026 | 1.339031 | 23.08675 | 0.5357499
225 | 0.3824274 | 1.339031 | 23.08675 | 0.5120822
226 | 0.3679658 | 1.339031 | 23.08675 | 0.4927178
227 | 0.3535043 | 1.339031 | 23.08675 | 0.4733533
228 | 0.3406496 | 1.339031 | 23.08675 | 0.4561405
229 | 0.3294017 | 1.339031 | 23.08675 | 0.4410792
230 | 0.316547 | 1.339031 | 23.08675 | 0.4238664
231 | 0.3052991 | 1.339031 | 23.08675 | 0.4088051
232 | 0.2940513 | 1.339031 | 23.08675 | 0.3937439
233 | 0.2828034 | 1.346908 | 23.22255 | 0.3809102
234 | 0.2715556 | 1.339031 | 23.08675 | 0.3636214
235 | 0.2619145 | 1.339031 | 23.08675 | 0.3507118
236 | 0.2522735 | 1.339031 | 23.08675 | 0.3378021
237 | 0.2426325 | 1.339031 | 23.08675 | 0.3248925
238 | 0.2329915 | 1.339031 | 23.08675 | 0.3119829
239 | 0.2249573 | 1.339031 | 23.08675 | 0.3012248
240 | 0.2104957 | 1.346908 | 23.22255 | 0.2835184
241 | 0.197641 | 1.339031 | 23.08675 | 0.2646475
242 | 0.1847863 | 1.339031 | 23.08675 | 0.2474347
243 | 0.1751453 | 1.346908 | 23.22255 | 0.2359046
244 | 0.1622906 | 1.339031 | 23.08675 | 0.2173122
245 | 0.1542564 | 1.346908 | 23.22255 | 0.2077692
246 | 0.1446154 | 1.346908 | 23.22255 | 0.1947836
247 | 0.1349744 | 1.339031 | 23.08675 | 0.1807349
248 | 0.1237265 | 1.346908 | 23.22255 | 0.1666482
249 | 0.1140855 | 1.346908 | 23.22255 | 0.1536626
250 | 0.1028376 | 1.346908 | 23.22255 | 0.1385128
251 | 0.09319658 | 1.346908 | 23.22255 | 0.1255272
252 | 0.08516239 | 1.346908 | 23.22255 | 0.1147059
253 | 0.07552137 | 1.346908 | 23.22255 | 0.1017203
254 | 0.06909402 | 1.346908 | 23.22255 | 0.09306328
255 | 0.05945299 | 1.346908 | 23.22255 | 0.08007771