## Summary
0
Time | 2023-10-06 15:45
ID | torque.3_GB_LM_A35
Pixel | 0
Pixel Area | 0.058
Irradiance | 100
Panel Temperature | 0
Voc | 0.003213675
Isc | 0
Vmp | 0.890188
Imp | 1.299648
Pmp | 1.156931
FF | 11569311.6
Eff | 0.1994709
Dir | Reverse

## Data
| Voltage | Current | Current Density | Power
0 | 0.003213675 | 1.370538 | 23.62996 | 0.004404464
1 | 0.003213675 | 1.370538 | 23.62996 | 0.004404464
2 | 0.004820513 | 1.370538 | 23.62996 | 0.006606696
3 | 0.008034188 | 1.370538 | 23.62996 | 0.01101116
4 | 0.01124786 | 1.370538 | 23.62996 | 0.01541562
5 | 0.01606838 | 1.370538 | 23.62996 | 0.02202232
6 | 0.01928205 | 1.370538 | 23.62996 | 0.02642678
7 | 0.02410256 | 1.370538 | 23.62996 | 0.03303348
8 | 0.03052991 | 1.370538 | 23.62996 | 0.04184241
9 | 0.0385641 | 1.370538 | 23.62996 | 0.05285357
10 | 0.04659829 | 1.370538 | 23.62996 | 0.06386473
11 | 0.05302564 | 1.370538 | 23.62996 | 0.07267365
12 | 0.05945299 | 1.370538 | 23.62996 | 0.08148258
13 | 0.06588034 | 1.370538 | 23.62996 | 0.09029151
14 | 0.07391453 | 1.370538 | 23.62996 | 0.1013027
15 | 0.08034188 | 1.370538 | 23.62996 | 0.1101116
16 | 0.09319658 | 1.370538 | 23.62996 | 0.1277295
17 | 0.1060513 | 1.370538 | 23.62996 | 0.1453473
18 | 0.1156923 | 1.370538 | 23.62996 | 0.1585607
19 | 0.1269402 | 1.370538 | 23.62996 | 0.1739763
20 | 0.1365812 | 1.362661 | 23.49416 | 0.1861139
21 | 0.1462222 | 1.370538 | 23.62996 | 0.2004031
22 | 0.1558632 | 1.370538 | 23.62996 | 0.2136165
23 | 0.1638974 | 1.370538 | 23.62996 | 0.2246277
24 | 0.1751453 | 1.370538 | 23.62996 | 0.2400433
25 | 0.1847863 | 1.370538 | 23.62996 | 0.2532567
26 | 0.1928205 | 1.370538 | 23.62996 | 0.2642678
27 | 0.2024615 | 1.370538 | 23.62996 | 0.2774812
28 | 0.2104957 | 1.370538 | 23.62996 | 0.2884924
29 | 0.2185299 | 1.370538 | 23.62996 | 0.2995035
30 | 0.2265641 | 1.362661 | 23.49416 | 0.3087301
31 | 0.2345983 | 1.362661 | 23.49416 | 0.319678
32 | 0.2522735 | 1.362661 | 23.49416 | 0.3437633
33 | 0.2715556 | 1.362661 | 23.49416 | 0.3700382
34 | 0.2860171 | 1.362661 | 23.49416 | 0.3897444
35 | 0.3004786 | 1.370538 | 23.62996 | 0.4118174
36 | 0.3149402 | 1.362661 | 23.49416 | 0.4291568
37 | 0.326188 | 1.362661 | 23.49416 | 0.4444838
38 | 0.3374359 | 1.362661 | 23.49416 | 0.4598108
39 | 0.3470769 | 1.362661 | 23.49416 | 0.4729483
40 | 0.3599316 | 1.362661 | 23.49416 | 0.4904649
41 | 0.3711795 | 1.362661 | 23.49416 | 0.5057919
42 | 0.3824274 | 1.362661 | 23.49416 | 0.521119
43 | 0.3920684 | 1.362661 | 23.49416 | 0.5342564
44 | 0.4017094 | 1.362661 | 23.49416 | 0.5473939
45 | 0.4097436 | 1.362661 | 23.49416 | 0.5583417
46 | 0.4193846 | 1.370538 | 23.62996 | 0.5747825
47 | 0.4274188 | 1.362661 | 23.49416 | 0.5824271
48 | 0.4402735 | 1.362661 | 23.49416 | 0.5999437
49 | 0.454735 | 1.362661 | 23.49416 | 0.6196498
50 | 0.4659829 | 1.362661 | 23.49416 | 0.6349769
51 | 0.4756239 | 1.362661 | 23.49416 | 0.6481143
52 | 0.4868718 | 1.362661 | 23.49416 | 0.6634414
53 | 0.4965128 | 1.362661 | 23.49416 | 0.6765788
54 | 0.5061538 | 1.362661 | 23.49416 | 0.6897163
55 | 0.5157949 | 1.362661 | 23.49416 | 0.7028537
56 | 0.5254359 | 1.362661 | 23.49416 | 0.7159912
57 | 0.5366838 | 1.362661 | 23.49416 | 0.7313182
58 | 0.5463248 | 1.362661 | 23.49416 | 0.7444556
59 | 0.5559658 | 1.354785 | 23.35836 | 0.7532139
60 | 0.564 | 1.362661 | 23.49416 | 0.768541
61 | 0.573641 | 1.362661 | 23.49416 | 0.7816784
62 | 0.5816752 | 1.354785 | 23.35836 | 0.7880447
63 | 0.5897094 | 1.362661 | 23.49416 | 0.8035742
64 | 0.6025641 | 1.362661 | 23.49416 | 0.8210908
65 | 0.613812 | 1.354785 | 23.35836 | 0.831583
66 | 0.6250598 | 1.354785 | 23.35836 | 0.8468215
67 | 0.6363077 | 1.354785 | 23.35836 | 0.8620599
68 | 0.6459487 | 1.354785 | 23.35836 | 0.8751214
69 | 0.6555897 | 1.354785 | 23.35836 | 0.8881829
70 | 0.6652308 | 1.354785 | 23.35836 | 0.9012444
71 | 0.6748718 | 1.354785 | 23.35836 | 0.9143059
72 | 0.6845128 | 1.354785 | 23.35836 | 0.9273675
73 | 0.6941538 | 1.346908 | 23.22255 | 0.9349614
74 | 0.7037949 | 1.354785 | 23.35836 | 0.9534905
75 | 0.7134359 | 1.346908 | 23.22255 | 0.9609325
76 | 0.7214701 | 1.346908 | 23.22255 | 0.9717538
77 | 0.7311111 | 1.346908 | 23.22255 | 0.9847394
78 | 0.7375385 | 1.354785 | 23.35836 | 0.9992058
79 | 0.7455726 | 1.354785 | 23.35836 | 1.01009
80 | 0.7584274 | 1.346908 | 23.22255 | 1.021532
81 | 0.7696752 | 1.346908 | 23.22255 | 1.036682
82 | 0.7809231 | 1.346908 | 23.22255 | 1.051832
83 | 0.7905641 | 1.339031 | 23.08675 | 1.05859
84 | 0.8002051 | 1.339031 | 23.08675 | 1.0715
85 | 0.8082393 | 1.339031 | 23.08675 | 1.082258
86 | 0.8162735 | 1.339031 | 23.08675 | 1.093016
87 | 0.8243077 | 1.331155 | 22.95094 | 1.097281
88 | 0.8323419 | 1.331155 | 22.95094 | 1.107976
89 | 0.8419829 | 1.331155 | 22.95094 | 1.120809
90 | 0.8484103 | 1.331155 | 22.95094 | 1.129365
91 | 0.8564444 | 1.323278 | 22.81514 | 1.133314
92 | 0.8628718 | 1.323278 | 22.81514 | 1.141819
93 | 0.8692991 | 1.315401 | 22.67933 | 1.143477
94 | 0.8757265 | 1.315401 | 22.67933 | 1.151932
95 | 0.8821538 | 1.307525 | 22.54353 | 1.153438
96 | 0.890188 | 1.299648 | 22.40773 | 1.156931
97 | 0.8982222 | 1.283895 | 22.13612 | 1.153223
98 | 0.9046496 | 1.268141 | 21.86451 | 1.147224
99 | 0.9110769 | 1.268141 | 21.86451 | 1.155374
100 | 0.9175043 | 1.252388 | 21.5929 | 1.149071
101 | 0.9239316 | 1.244511 | 21.45709 | 1.149844
102 | 0.9287521 | 1.236635 | 21.32129 | 1.148527
103 | 0.9335726 | 1.228758 | 21.18549 | 1.147135
104 | 0.9367863 | 1.213005 | 20.91388 | 1.136326
105 | 0.9416068 | 1.205128 | 20.77807 | 1.134757
106 | 0.9464274 | 1.205128 | 20.77807 | 1.140566
107 | 0.9480342 | 1.189375 | 20.50646 | 1.127568
108 | 0.9528547 | 1.189375 | 20.50646 | 1.133301
109 | 0.9544615 | 1.181498 | 20.37066 | 1.127695
110 | 0.9576752 | 1.173622 | 20.23485 | 1.123948
111 | 0.9592821 | 1.165745 | 20.09905 | 1.118278
112 | 0.9624957 | 1.157868 | 19.96325 | 1.114443
113 | 0.9657094 | 1.149992 | 19.82744 | 1.110558
114 | 0.9689231 | 1.142115 | 19.69164 | 1.106622
115 | 0.9721368 | 1.126362 | 19.42003 | 1.094978
116 | 0.9737436 | 1.126362 | 19.42003 | 1.096787
117 | 0.9753504 | 1.118485 | 19.28422 | 1.090915
118 | 0.9769573 | 1.110608 | 19.14842 | 1.085017
119 | 0.9785641 | 1.102732 | 19.01262 | 1.079094
120 | 0.9801709 | 1.094855 | 18.87681 | 1.073145
121 | 0.9833846 | 1.086978 | 18.74101 | 1.068918
122 | 0.9849915 | 1.079102 | 18.6052 | 1.062906
123 | 0.9865983 | 1.071225 | 18.4694 | 1.056869
124 | 0.9882051 | 1.063348 | 18.33359 | 1.050806
125 | 0.989812 | 1.055472 | 18.19779 | 1.044719
126 | 0.989812 | 1.055472 | 18.19779 | 1.044719
127 | 0.9914188 | 1.047595 | 18.06198 | 1.038605
128 | 1.00106 | 0.8821854 | 15.21009 | 0.8831203
129 | 1.010701 | 0.7482822 | 12.90142 | 0.7562895
130 | 1.018735 | 0.638009 | 11.00016 | 0.6499622
131 | 1.025162 | 0.5356125 | 9.234699 | 0.5490898
132 | 1.03159 | 0.456846 | 7.876655 | 0.4712776
133 | 1.03641 | 0.3859561 | 6.654415 | 0.4000089
134 | 1.041231 | 0.3308195 | 5.703785 | 0.3444595
135 | 1.044444 | 0.2835596 | 4.888958 | 0.2961622
136 | 1.047658 | 0.2441763 | 4.209936 | 0.2558133
137 | 1.050872 | 0.204793 | 3.530914 | 0.2152112
138 | 1.052479 | 0.1811631 | 3.123501 | 0.1906703
139 | 1.055692 | 0.1496564 | 2.580284 | 0.1579912
140 | 1.057299 | 0.1339031 | 2.308675 | 0.1415757
141 | 1.058906 | 0.1102732 | 1.901262 | 0.1167689
142 | 1.060513 | 0.09451986 | 1.629653 | 0.1002395
143 | 1.060513 | 0.07876655 | 1.358044 | 0.08353294
144 | 1.063726 | 0.07088989 | 1.22224 | 0.07540746
145 | 1.063726 | 0.06301324 | 1.086435 | 0.06702885
146 | 1.065333 | 0.05513658 | 0.9506308 | 0.05873884
147 | 1.065333 | 0.04725993 | 0.8148264 | 0.05034758
148 | 1.06694 | 0.03938327 | 0.679022 | 0.0420196
149 | 1.06694 | 0.03938327 | 0.679022 | 0.0420196
150 | 1.068547 | 0.03150662 | 0.5432176 | 0.0336663
151 | 1.068547 | 0.02362996 | 0.4074132 | 0.02524973
152 | 1.068547 | 0.02362996 | 0.4074132 | 0.02524973
153 | 1.070154 | 0.01575331 | 0.2716088 | 0.01685847
154 | 1.070154 | 0.01575331 | 0.2716088 | 0.01685847
155 | 1.070154 | 0.01575331 | 0.2716088 | 0.01685847
156 | 1.070154 | 0.01575331 | 0.2716088 | 0.01685847
157 | 1.071761 | 0.007876655 | 0.1358044 | 0.008441889
158 | 1.071761 | 0.007876655 | 0.1358044 | 0.008441889
159 | 1.071761 | 0.007876655 | 0.1358044 | 0.008441889
160 | 1.071761 | 0.007876655 | 0.1358044 | 0.008441889
161 | 1.071761 | 0.007876655 | 0.1358044 | 0.008441889
162 | 1.071761 | 0.007876655 | 0.1358044 | 0.008441889
163 | 1.071761 | 0.007876655 | 0.1358044 | 0.008441889
164 | 1.071761 | 0 | 0 | 0
165 | 1.073368 | 0.007876655 | 0.1358044 | 0.008454546
166 | 1.073368 | 0.007876655 | 0.1358044 | 0.008454546
167 | 1.073368 | 0 | 0 | 0
168 | 1.073368 | 0 | 0 | 0
169 | 1.073368 | 0 | 0 | 0
170 | 1.073368 | 0.007876655 | 0.1358044 | 0.008454546
171 | 1.073368 | 0 | 0 | 0
172 | 1.073368 | 0 | 0 | 0
173 | 1.073368 | 0 | 0 | 0
174 | 1.074974 | 0 | 0 | 0
175 | 1.074974 | 0 | 0 | 0
176 | 1.074974 | 0 | 0 | 0
177 | 1.073368 | 0 | 0 | 0
178 | 1.074974 | 0.007876655 | 0.1358044 | 0.008467202
179 | 1.073368 | 0 | 0 | 0
180 | 1.073368 | 0 | 0 | 0
181 | 1.074974 | 0 | 0 | 0
182 | 1.074974 | 0 | 0 | 0
183 | 1.073368 | 0 | 0 | 0
184 | 1.073368 | 0 | 0 | 0
185 | 1.074974 | 0 | 0 | 0
186 | 1.074974 | 0 | 0 | 0
187 | 1.074974 | 0.007876655 | 0.1358044 | 0.008467202
188 | 1.074974 | 0.007876655 | 0.1358044 | 0.008467202
189 | 1.074974 | 0 | 0 | 0
190 | 1.074974 | 0 | 0 | 0
191 | 1.073368 | 0 | 0 | 0
192 | 1.074974 | 0 | 0 | 0
193 | 1.074974 | 0 | 0 | 0
194 | 1.074974 | 0 | 0 | 0
195 | 1.074974 | 0 | 0 | 0
196 | 1.074974 | 0 | 0 | 0
197 | 1.074974 | 0 | 0 | 0
198 | 1.074974 | 0 | 0 | 0
199 | 1.074974 | 0 | 0 | 0
200 | 1.074974 | 0 | 0 | 0
201 | 1.074974 | 0 | 0 | 0
202 | 1.074974 | 0 | 0 | 0
203 | 1.074974 | 0 | 0 | 0
204 | 1.074974 | 0 | 0 | 0
205 | 1.074974 | 0 | 0 | 0
206 | 1.074974 | 0 | 0 | 0
207 | 1.076581 | 0 | 0 | 0
208 | 1.076581 | 0 | 0 | 0
209 | 1.076581 | 0 | 0 | 0
210 | 1.074974 | 0 | 0 | 0
211 | 1.074974 | 0 | 0 | 0
212 | 1.074974 | 0 | 0 | 0
213 | 1.074974 | 0 | 0 | 0
214 | 1.074974 | 0 | 0 | 0
215 | 1.074974 | 0 | 0 | 0
216 | 1.074974 | 0 | 0 | 0
217 | 1.074974 | 0 | 0 | 0
218 | 1.074974 | 0 | 0 | 0
219 | 1.074974 | 0 | 0 | 0
220 | 1.076581 | 0 | 0 | 0
221 | 1.074974 | 0 | 0 | 0
222 | 1.074974 | 0 | 0 | 0
223 | 1.074974 | 0 | 0 | 0
224 | 1.074974 | 0 | 0 | 0
225 | 1.076581 | 0 | 0 | 0
226 | 1.074974 | 0 | 0 | 0
227 | 1.076581 | 0 | 0 | 0
228 | 1.076581 | 0 | 0 | 0
229 | 1.074974 | 0 | 0 | 0
230 | 1.076581 | 0 | 0 | 0
231 | 1.076581 | 0 | 0 | 0
232 | 1.076581 | 0 | 0 | 0
233 | 1.076581 | 0 | 0 | 0
234 | 1.076581 | 0 | 0 | 0
235 | 1.076581 | 0 | 0 | 0
236 | 1.076581 | 0 | 0 | 0
237 | 1.074974 | 0 | 0 | 0
238 | 1.076581 | 0 | 0 | 0
239 | 1.076581 | 0 | 0 | 0
240 | 1.076581 | 0 | 0 | 0
241 | 1.074974 | 0 | 0 | 0
242 | 1.074974 | 0 | 0 | 0
243 | 1.076581 | 0 | 0 | 0
244 | 1.074974 | 0 | 0 | 0
245 | 1.076581 | 0 | 0 | 0
246 | 1.076581 | 0 | 0 | 0
247 | 1.076581 | 0 | 0 | 0
248 | 1.076581 | 0 | 0 | 0
249 | 1.074974 | 0.007876655 | 0.1358044 | 0.008467202
250 | 1.076581 | 0 | 0 | 0
251 | 1.076581 | 0 | 0 | 0
252 | 1.076581 | 0 | 0 | 0
253 | 1.076581 | 0 | 0 | 0
254 | 1.076581 | 0 | 0 | 0
255 | 1.076581 | 0 | 0 | 0