## Summary
0
Time | 2023-10-06 15:45
ID | torque.3_GB_LM_A35
Pixel | 1
Pixel Area | 0.058
Irradiance | 100
Panel Temperature | 0
Voc | 1.033197
Isc | 1.386291
Vmp | 0.890188
Imp | 1.307525
Pmp | 1.163943
FF | 0.8126325
Eff | 0.2006798
Dir | Forward

## Data
| Voltage | Current | Current Density | Power
0 | 1.033197 | 0.01575331 | 0.2716088 | 0.01627627
1 | 1.03641 | 0.007876655 | 0.1358044 | 0.008163446
2 | 1.038017 | 0.007876655 | 0.1358044 | 0.008176102
3 | 1.039624 | 0.007876655 | 0.1358044 | 0.008188759
4 | 1.041231 | 0.01575331 | 0.2716088 | 0.01640283
5 | 1.042838 | 0.007876655 | 0.1358044 | 0.008214072
6 | 1.044444 | 0.007876655 | 0.1358044 | 0.008226728
7 | 1.044444 | 0.007876655 | 0.1358044 | 0.008226728
8 | 1.046051 | 0.007876655 | 0.1358044 | 0.008239385
9 | 1.047658 | 0.007876655 | 0.1358044 | 0.008252041
10 | 1.047658 | 0 | 0 | 0
11 | 1.049265 | 0 | 0 | 0
12 | 1.049265 | 0 | 0 | 0
13 | 1.050872 | 0 | 0 | 0
14 | 1.050872 | 0 | 0 | 0
15 | 1.052479 | 0 | 0 | 0
16 | 1.052479 | 0 | 0 | 0
17 | 1.052479 | 0.007876655 | 0.1358044 | 0.008290011
18 | 1.052479 | 0 | 0 | 0
19 | 1.054085 | 0 | 0 | 0
20 | 1.052479 | 0 | 0 | 0
21 | 1.054085 | 0 | 0 | 0
22 | 1.054085 | 0 | 0 | 0
23 | 1.054085 | 0 | 0 | 0
24 | 1.054085 | 0 | 0 | 0
25 | 1.055692 | 0 | 0 | 0
26 | 1.055692 | 0 | 0 | 0
27 | 1.055692 | 0 | 0 | 0
28 | 1.055692 | 0 | 0 | 0
29 | 1.055692 | 0 | 0 | 0
30 | 1.055692 | 0 | 0 | 0
31 | 1.057299 | 0 | 0 | 0
32 | 1.055692 | 0 | 0 | 0
33 | 1.055692 | 0 | 0 | 0
34 | 1.055692 | 0 | 0 | 0
35 | 1.057299 | 0 | 0 | 0
36 | 1.055692 | 0 | 0 | 0
37 | 1.057299 | 0 | 0 | 0
38 | 1.057299 | 0 | 0 | 0
39 | 1.057299 | 0 | 0 | 0
40 | 1.057299 | 0 | 0 | 0
41 | 1.057299 | 0 | 0 | 0
42 | 1.057299 | 0 | 0 | 0
43 | 1.057299 | 0 | 0 | 0
44 | 1.057299 | 0 | 0 | 0
45 | 1.057299 | 0 | 0 | 0
46 | 1.057299 | 0 | 0 | 0
47 | 1.057299 | 0 | 0 | 0
48 | 1.057299 | 0 | 0 | 0
49 | 1.058906 | 0 | 0 | 0
50 | 1.057299 | 0 | 0 | 0
51 | 1.058906 | 0 | 0 | 0
52 | 1.058906 | 0 | 0 | 0
53 | 1.057299 | 0 | 0 | 0
54 | 1.058906 | 0 | 0 | 0
55 | 1.057299 | 0 | 0 | 0
56 | 1.058906 | 0 | 0 | 0
57 | 1.058906 | 0 | 0 | 0
58 | 1.057299 | 0 | 0 | 0
59 | 1.058906 | 0 | 0 | 0
60 | 1.058906 | 0 | 0 | 0
61 | 1.058906 | 0 | 0 | 0
62 | 1.058906 | 0 | 0 | 0
63 | 1.058906 | 0 | 0 | 0
64 | 1.058906 | 0 | 0 | 0
65 | 1.058906 | 0 | 0 | 0
66 | 1.058906 | 0 | 0 | 0
67 | 1.058906 | 0 | 0 | 0
68 | 1.058906 | 0 | 0 | 0
69 | 1.057299 | 0 | 0 | 0
70 | 1.058906 | 0 | 0 | 0
71 | 1.058906 | 0 | 0 | 0
72 | 1.058906 | 0 | 0 | 0
73 | 1.058906 | 0 | 0 | 0
74 | 1.058906 | 0 | 0 | 0
75 | 1.058906 | 0 | 0 | 0
76 | 1.058906 | 0 | 0 | 0
77 | 1.058906 | 0 | 0 | 0
78 | 1.058906 | 0 | 0 | 0
79 | 1.058906 | 0 | 0 | 0
80 | 1.058906 | 0 | 0 | 0
81 | 1.058906 | 0 | 0 | 0
82 | 1.058906 | 0 | 0 | 0
83 | 1.058906 | 0 | 0 | 0
84 | 1.058906 | 0 | 0 | 0
85 | 1.058906 | 0 | 0 | 0
86 | 1.058906 | 0 | 0 | 0
87 | 1.058906 | 0 | 0 | 0
88 | 1.058906 | 0 | 0 | 0
89 | 1.058906 | 0 | 0 | 0
90 | 1.058906 | 0 | 0 | 0
91 | 1.058906 | 0 | 0 | 0
92 | 1.058906 | 0 | 0 | 0
93 | 1.060513 | 0 | 0 | 0
94 | 1.058906 | 0 | 0 | 0
95 | 1.058906 | 0 | 0 | 0
96 | 1.058906 | 0 | 0 | 0
97 | 1.058906 | 0 | 0 | 0
98 | 1.058906 | 0 | 0 | 0
99 | 1.058906 | 0 | 0 | 0
100 | 1.058906 | 0 | 0 | 0
101 | 1.058906 | 0 | 0 | 0
102 | 1.058906 | 0 | 0 | 0
103 | 1.058906 | 0 | 0 | 0
104 | 1.058906 | 0 | 0 | 0
105 | 1.058906 | 0 | 0 | 0
106 | 1.058906 | 0 | 0 | 0
107 | 1.060513 | 0 | 0 | 0
108 | 1.060513 | 0 | 0 | 0
109 | 1.060513 | 0 | 0 | 0
110 | 1.058906 | 0 | 0 | 0
111 | 1.058906 | 0 | 0 | 0
112 | 1.058906 | 0 | 0 | 0
113 | 1.058906 | 0 | 0 | 0
114 | 1.058906 | 0 | 0 | 0
115 | 1.060513 | 0 | 0 | 0
116 | 1.058906 | 0 | 0 | 0
117 | 1.058906 | 0 | 0 | 0
118 | 1.060513 | 0 | 0 | 0
119 | 1.058906 | 0 | 0 | 0
120 | 1.058906 | 0 | 0 | 0
121 | 1.060513 | 0 | 0 | 0
122 | 1.060513 | 0 | 0 | 0
123 | 1.058906 | 0 | 0 | 0
124 | 1.060513 | 0 | 0 | 0
125 | 1.058906 | 0 | 0 | 0
126 | 1.058906 | 0 | 0 | 0
127 | 1.058906 | 0 | 0 | 0
128 | 1.049265 | 0.1654098 | 2.851892 | 0.1735587
129 | 1.038017 | 0.3071895 | 5.296371 | 0.318868
130 | 1.029983 | 0.4253394 | 7.333437 | 0.4380923
131 | 1.021949 | 0.5119826 | 8.827286 | 0.5232199
132 | 1.015521 | 0.5907491 | 10.18533 | 0.5999184
133 | 1.009094 | 0.661639 | 11.40757 | 0.667656
134 | 1.00588 | 0.7167756 | 12.3582 | 0.7209905
135 | 1.00106 | 0.7640355 | 13.17303 | 0.7648453
136 | 0.9978462 | 0.8034188 | 13.85205 | 0.8016884
137 | 0.9930256 | 0.8349254 | 14.39527 | 0.8291024
138 | 0.9914188 | 0.866432 | 14.93848 | 0.858997
139 | 0.9882051 | 0.8979387 | 15.4817 | 0.8873476
140 | 0.9865983 | 0.9215686 | 15.88911 | 0.909218
141 | 0.9833846 | 0.9373219 | 16.16072 | 0.921748
142 | 0.9817778 | 0.9609519 | 16.56814 | 0.9434412
143 | 0.9785641 | 0.9688286 | 16.70394 | 0.9480608
144 | 0.9769573 | 0.9924585 | 17.11135 | 0.9695896
145 | 0.9753504 | 1.008212 | 17.38296 | 0.9833598
146 | 0.9721368 | 1.023965 | 17.65457 | 0.9954341
147 | 0.9705299 | 1.039718 | 17.92618 | 1.009078
148 | 0.9689231 | 1.047595 | 18.06198 | 1.015039
149 | 0.9673162 | 1.063348 | 18.33359 | 1.028594
150 | 0.9657094 | 1.071225 | 18.4694 | 1.034492
151 | 0.9641026 | 1.079102 | 18.6052 | 1.040365
152 | 0.9624957 | 1.094855 | 18.87681 | 1.053793
153 | 0.9608889 | 1.110608 | 19.14842 | 1.067171
154 | 0.9592821 | 1.118485 | 19.28422 | 1.072943
155 | 0.9576752 | 1.126362 | 19.42003 | 1.078689
156 | 0.9560684 | 1.134238 | 19.55583 | 1.084409
157 | 0.9544615 | 1.142115 | 19.69164 | 1.090105
158 | 0.9528547 | 1.149992 | 19.82744 | 1.095775
159 | 0.9512479 | 1.157868 | 19.96325 | 1.10142
160 | 0.9464274 | 1.173622 | 20.23485 | 1.110748
161 | 0.9416068 | 1.189375 | 20.50646 | 1.119924
162 | 0.9367863 | 1.205128 | 20.77807 | 1.128948
163 | 0.9335726 | 1.220882 | 21.04968 | 1.139782
164 | 0.9287521 | 1.228758 | 21.18549 | 1.141212
165 | 0.9255385 | 1.244511 | 21.45709 | 1.151843
166 | 0.9223248 | 1.252388 | 21.5929 | 1.155109
167 | 0.9175043 | 1.260265 | 21.7287 | 1.156298
168 | 0.9126838 | 1.268141 | 21.86451 | 1.157412
169 | 0.9078632 | 1.276018 | 22.00031 | 1.15845
170 | 0.9046496 | 1.283895 | 22.13612 | 1.161475
171 | 0.8998291 | 1.291771 | 22.27192 | 1.162373
172 | 0.8950085 | 1.299648 | 22.40773 | 1.163196
173 | 0.890188 | 1.307525 | 22.54353 | 1.163943
174 | 0.8853675 | 1.307525 | 22.54353 | 1.15764
175 | 0.8821538 | 1.315401 | 22.67933 | 1.160386
176 | 0.8741197 | 1.323278 | 22.81514 | 1.156703
177 | 0.8644786 | 1.331155 | 22.95094 | 1.150755
178 | 0.8548376 | 1.331155 | 22.95094 | 1.137921
179 | 0.8468034 | 1.339031 | 23.08675 | 1.133896
180 | 0.8387692 | 1.346908 | 23.22255 | 1.129745
181 | 0.8323419 | 1.346908 | 23.22255 | 1.121088
182 | 0.8243077 | 1.346908 | 23.22255 | 1.110267
183 | 0.8162735 | 1.354785 | 23.35836 | 1.105875
184 | 0.8082393 | 1.354785 | 23.35836 | 1.09499
185 | 0.8002051 | 1.354785 | 23.35836 | 1.084106
186 | 0.7905641 | 1.354785 | 23.35836 | 1.071044
187 | 0.7825299 | 1.362661 | 23.49416 | 1.066323
188 | 0.7761026 | 1.362661 | 23.49416 | 1.057565
189 | 0.7664615 | 1.362661 | 23.49416 | 1.044427
190 | 0.7600342 | 1.362661 | 23.49416 | 1.035669
191 | 0.752 | 1.370538 | 23.62996 | 1.030645
192 | 0.7391453 | 1.370538 | 23.62996 | 1.013027
193 | 0.7262906 | 1.370538 | 23.62996 | 0.9954088
194 | 0.7150427 | 1.370538 | 23.62996 | 0.9799932
195 | 0.7054017 | 1.370538 | 23.62996 | 0.9667798
196 | 0.6941538 | 1.370538 | 23.62996 | 0.9513642
197 | 0.6845128 | 1.370538 | 23.62996 | 0.9381508
198 | 0.6748718 | 1.370538 | 23.62996 | 0.9249374
199 | 0.6668376 | 1.370538 | 23.62996 | 0.9139263
200 | 0.6571966 | 1.378415 | 23.76577 | 0.9058894
201 | 0.6459487 | 1.378415 | 23.76577 | 0.8903852
202 | 0.6363077 | 1.370538 | 23.62996 | 0.8720838
203 | 0.6282735 | 1.378415 | 23.76577 | 0.8660214
204 | 0.6186325 | 1.378415 | 23.76577 | 0.852732
205 | 0.6105983 | 1.378415 | 23.76577 | 0.8416576
206 | 0.6025641 | 1.378415 | 23.76577 | 0.8305832
207 | 0.5945299 | 1.370538 | 23.62996 | 0.8148258
208 | 0.5816752 | 1.378415 | 23.76577 | 0.8017896
209 | 0.5688205 | 1.378415 | 23.76577 | 0.7840705
210 | 0.5575726 | 1.378415 | 23.76577 | 0.7685663
211 | 0.5463248 | 1.378415 | 23.76577 | 0.7530621
212 | 0.5350769 | 1.378415 | 23.76577 | 0.7375579
213 | 0.5254359 | 1.378415 | 23.76577 | 0.7242685
214 | 0.5157949 | 1.378415 | 23.76577 | 0.7109792
215 | 0.5077607 | 1.378415 | 23.76577 | 0.6999047
216 | 0.4981197 | 1.378415 | 23.76577 | 0.6866154
217 | 0.4868718 | 1.378415 | 23.76577 | 0.6711112
218 | 0.4772308 | 1.378415 | 23.76577 | 0.6578219
219 | 0.4659829 | 1.378415 | 23.76577 | 0.6423176
220 | 0.4579487 | 1.378415 | 23.76577 | 0.6312432
221 | 0.4483077 | 1.378415 | 23.76577 | 0.6179539
222 | 0.4402735 | 1.378415 | 23.76577 | 0.6068794
223 | 0.4338462 | 1.378415 | 23.76577 | 0.5980199
224 | 0.4129573 | 1.378415 | 23.76577 | 0.5692263
225 | 0.3968889 | 1.378415 | 23.76577 | 0.5470774
226 | 0.3808205 | 1.378415 | 23.76577 | 0.5249286
227 | 0.3647521 | 1.378415 | 23.76577 | 0.5027797
228 | 0.3518974 | 1.378415 | 23.76577 | 0.4850606
229 | 0.3390427 | 1.378415 | 23.76577 | 0.4673415
230 | 0.3277949 | 1.378415 | 23.76577 | 0.4518372
231 | 0.316547 | 1.386291 | 23.90157 | 0.4388264
232 | 0.3036923 | 1.378415 | 23.76577 | 0.4186139
233 | 0.2924444 | 1.386291 | 23.90157 | 0.4054132
234 | 0.2811966 | 1.386291 | 23.90157 | 0.3898204
235 | 0.2699487 | 1.378415 | 23.76577 | 0.3721013
236 | 0.2603077 | 1.386291 | 23.90157 | 0.3608623
237 | 0.2506667 | 1.386291 | 23.90157 | 0.347497
238 | 0.2410256 | 1.378415 | 23.76577 | 0.3322333
239 | 0.2313846 | 1.386291 | 23.90157 | 0.3207665
240 | 0.2169231 | 1.386291 | 23.90157 | 0.3007186
241 | 0.2040684 | 1.378415 | 23.76577 | 0.2812908
242 | 0.1912137 | 1.386291 | 23.90157 | 0.2650778
243 | 0.1799658 | 1.386291 | 23.90157 | 0.249485
244 | 0.1687179 | 1.386291 | 23.90157 | 0.2338922
245 | 0.1590769 | 1.386291 | 23.90157 | 0.2205269
246 | 0.1478291 | 1.386291 | 23.90157 | 0.2049341
247 | 0.1397949 | 1.386291 | 23.90157 | 0.1937964
248 | 0.1269402 | 1.386291 | 23.90157 | 0.1759761
249 | 0.1156923 | 1.386291 | 23.90157 | 0.1603832
250 | 0.1060513 | 1.386291 | 23.90157 | 0.147018
251 | 0.09641026 | 1.386291 | 23.90157 | 0.1336527
252 | 0.08676923 | 1.386291 | 23.90157 | 0.1202874
253 | 0.07712821 | 1.386291 | 23.90157 | 0.1069222
254 | 0.06909402 | 1.378415 | 23.76577 | 0.0952402
255 | 0.06105983 | 1.386291 | 23.90157 | 0.08464671