## Summary
0
Time | 2023-10-06 15:45
ID | torque.3_GB_LM_A35
Pixel | 1
Pixel Area | 0.058
Irradiance | 100
Panel Temperature | 0
Voc | 0.00642735
Isc | 0
Vmp | 0.8644786
Imp | 1.307525
Pmp | 1.130327
FF | 11303271.8
Eff | 0.194884
Dir | Reverse

## Data
| Voltage | Current | Current Density | Power
0 | 0.00642735 | 1.378415 | 23.76577 | 0.008859554
1 | 0.00642735 | 1.378415 | 23.76577 | 0.008859554
2 | 0.00642735 | 1.378415 | 23.76577 | 0.008859554
3 | 0.009641026 | 1.378415 | 23.76577 | 0.01328933
4 | 0.0128547 | 1.378415 | 23.76577 | 0.01771911
5 | 0.01767521 | 1.378415 | 23.76577 | 0.02436377
6 | 0.02088889 | 1.386291 | 23.90157 | 0.02895808
7 | 0.0257094 | 1.378415 | 23.76577 | 0.03543822
8 | 0.03213675 | 1.378415 | 23.76577 | 0.04429777
9 | 0.04017094 | 1.378415 | 23.76577 | 0.05537221
10 | 0.04659829 | 1.378415 | 23.76577 | 0.06423176
11 | 0.05463248 | 1.378415 | 23.76577 | 0.07530621
12 | 0.06105983 | 1.378415 | 23.76577 | 0.08416576
13 | 0.06748718 | 1.378415 | 23.76577 | 0.09302531
14 | 0.07391453 | 1.378415 | 23.76577 | 0.1018849
15 | 0.08194872 | 1.386291 | 23.90157 | 0.1136048
16 | 0.09480342 | 1.378415 | 23.76577 | 0.1306784
17 | 0.1060513 | 1.378415 | 23.76577 | 0.1461826
18 | 0.118906 | 1.378415 | 23.76577 | 0.1639017
19 | 0.128547 | 1.378415 | 23.76577 | 0.1771911
20 | 0.1397949 | 1.386291 | 23.90157 | 0.1937964
21 | 0.1478291 | 1.378415 | 23.76577 | 0.2037697
22 | 0.1574701 | 1.378415 | 23.76577 | 0.2170591
23 | 0.1655043 | 1.378415 | 23.76577 | 0.2281335
24 | 0.1767521 | 1.378415 | 23.76577 | 0.2436377
25 | 0.1863932 | 1.378415 | 23.76577 | 0.2569271
26 | 0.1960342 | 1.378415 | 23.76577 | 0.2702164
27 | 0.2040684 | 1.378415 | 23.76577 | 0.2812908
28 | 0.2137094 | 1.378415 | 23.76577 | 0.2945802
29 | 0.2217436 | 1.378415 | 23.76577 | 0.3056546
30 | 0.2297778 | 1.378415 | 23.76577 | 0.316729
31 | 0.237812 | 1.386291 | 23.90157 | 0.3296767
32 | 0.2554872 | 1.378415 | 23.76577 | 0.3521673
33 | 0.2747692 | 1.378415 | 23.76577 | 0.3787459
34 | 0.2908376 | 1.378415 | 23.76577 | 0.4008948
35 | 0.3036923 | 1.378415 | 23.76577 | 0.4186139
36 | 0.3181538 | 1.378415 | 23.76577 | 0.4385479
37 | 0.3294017 | 1.378415 | 23.76577 | 0.4540521
38 | 0.3422564 | 1.378415 | 23.76577 | 0.4717712
39 | 0.3535043 | 1.378415 | 23.76577 | 0.4872755
40 | 0.3647521 | 1.378415 | 23.76577 | 0.5027797
41 | 0.376 | 1.386291 | 23.90157 | 0.5212455
42 | 0.3872479 | 1.378415 | 23.76577 | 0.5337881
43 | 0.3968889 | 1.378415 | 23.76577 | 0.5470774
44 | 0.4065299 | 1.378415 | 23.76577 | 0.5603668
45 | 0.4161709 | 1.378415 | 23.76577 | 0.5736561
46 | 0.4242051 | 1.378415 | 23.76577 | 0.5847305
47 | 0.4322393 | 1.378415 | 23.76577 | 0.595805
48 | 0.4467009 | 1.378415 | 23.76577 | 0.615739
49 | 0.4595556 | 1.378415 | 23.76577 | 0.6334581
50 | 0.4708034 | 1.378415 | 23.76577 | 0.6489623
51 | 0.4836581 | 1.378415 | 23.76577 | 0.6666814
52 | 0.4932991 | 1.378415 | 23.76577 | 0.6799708
53 | 0.5029402 | 1.370538 | 23.62996 | 0.6892986
54 | 0.5125812 | 1.370538 | 23.62996 | 0.702512
55 | 0.5222222 | 1.378415 | 23.76577 | 0.7198387
56 | 0.5334701 | 1.378415 | 23.76577 | 0.735343
57 | 0.5431111 | 1.378415 | 23.76577 | 0.7486323
58 | 0.5527521 | 1.378415 | 23.76577 | 0.7619216
59 | 0.5623932 | 1.370538 | 23.62996 | 0.7707812
60 | 0.5720342 | 1.370538 | 23.62996 | 0.7839946
61 | 0.5800684 | 1.378415 | 23.76577 | 0.7995747
62 | 0.5881026 | 1.370538 | 23.62996 | 0.8060169
63 | 0.5961368 | 1.370538 | 23.62996 | 0.817028
64 | 0.6089915 | 1.370538 | 23.62996 | 0.8346459
65 | 0.6202393 | 1.370538 | 23.62996 | 0.8500615
66 | 0.633094 | 1.370538 | 23.62996 | 0.8676794
67 | 0.642735 | 1.370538 | 23.62996 | 0.8808928
68 | 0.6539829 | 1.370538 | 23.62996 | 0.8963084
69 | 0.6636239 | 1.370538 | 23.62996 | 0.9095218
70 | 0.673265 | 1.370538 | 23.62996 | 0.9227352
71 | 0.682906 | 1.370538 | 23.62996 | 0.9359486
72 | 0.692547 | 1.370538 | 23.62996 | 0.949162
73 | 0.702188 | 1.370538 | 23.62996 | 0.9623754
74 | 0.7118291 | 1.362661 | 23.49416 | 0.9699819
75 | 0.7214701 | 1.362661 | 23.49416 | 0.9831194
76 | 0.7295043 | 1.362661 | 23.49416 | 0.9940672
77 | 0.7375385 | 1.362661 | 23.49416 | 1.005015
78 | 0.7455726 | 1.362661 | 23.49416 | 1.015963
79 | 0.7536068 | 1.362661 | 23.49416 | 1.026911
80 | 0.7648547 | 1.354785 | 23.35836 | 1.036213
81 | 0.7744957 | 1.354785 | 23.35836 | 1.049275
82 | 0.7857436 | 1.354785 | 23.35836 | 1.064513
83 | 0.7937778 | 1.346908 | 23.22255 | 1.069146
84 | 0.8034188 | 1.346908 | 23.22255 | 1.082131
85 | 0.811453 | 1.346908 | 23.22255 | 1.092953
86 | 0.8194872 | 1.339031 | 23.08675 | 1.097319
87 | 0.8259145 | 1.339031 | 23.08675 | 1.105925
88 | 0.8323419 | 1.331155 | 22.95094 | 1.107976
89 | 0.8403761 | 1.323278 | 22.81514 | 1.112051
90 | 0.8468034 | 1.323278 | 22.81514 | 1.120556
91 | 0.8532308 | 1.315401 | 22.67933 | 1.122341
92 | 0.8580513 | 1.307525 | 22.54353 | 1.121923
93 | 0.8644786 | 1.307525 | 22.54353 | 1.130327
94 | 0.8692991 | 1.299648 | 22.40773 | 1.129783
95 | 0.8741197 | 1.291771 | 22.27192 | 1.129163
96 | 0.8821538 | 1.276018 | 22.00031 | 1.125644
97 | 0.8869744 | 1.268141 | 21.86451 | 1.124809
98 | 0.8934017 | 1.252388 | 21.5929 | 1.118886
99 | 0.8998291 | 1.244511 | 21.45709 | 1.119848
100 | 0.9046496 | 1.228758 | 21.18549 | 1.111596
101 | 0.9094701 | 1.220882 | 21.04968 | 1.110355
102 | 0.9126838 | 1.213005 | 20.91388 | 1.10709
103 | 0.9158974 | 1.205128 | 20.77807 | 1.103774
104 | 0.9207179 | 1.197252 | 20.64227 | 1.102331
105 | 0.9239316 | 1.189375 | 20.50646 | 1.098901
106 | 0.9271453 | 1.173622 | 20.23485 | 1.088118
107 | 0.930359 | 1.165745 | 20.09905 | 1.084561
108 | 0.9319658 | 1.157868 | 19.96325 | 1.079094
109 | 0.9351795 | 1.149992 | 19.82744 | 1.075449
110 | 0.9367863 | 1.149992 | 19.82744 | 1.077296
111 | 0.94 | 1.142115 | 19.69164 | 1.073588
112 | 0.9432137 | 1.126362 | 19.42003 | 1.0624
113 | 0.9464274 | 1.118485 | 19.28422 | 1.058565
114 | 0.9464274 | 1.110608 | 19.14842 | 1.05111
115 | 0.949641 | 1.102732 | 19.01262 | 1.047199
116 | 0.9512479 | 1.094855 | 18.87681 | 1.041479
117 | 0.9528547 | 1.086978 | 18.74101 | 1.035732
118 | 0.9544615 | 1.079102 | 18.6052 | 1.029961
119 | 0.9560684 | 1.071225 | 18.4694 | 1.024164
120 | 0.9576752 | 1.063348 | 18.33359 | 1.018342
121 | 0.9592821 | 1.063348 | 18.33359 | 1.020051
122 | 0.9608889 | 1.055472 | 18.19779 | 1.014191
123 | 0.9624957 | 1.039718 | 17.92618 | 1.000725
124 | 0.9641026 | 1.039718 | 17.92618 | 1.002395
125 | 0.9657094 | 1.031842 | 17.79038 | 0.9964593
126 | 0.9673162 | 1.023965 | 17.65457 | 0.9904981
127 | 0.9673162 | 1.023965 | 17.65457 | 0.9904981
128 | 0.9785641 | 0.866432 | 14.93848 | 0.8478593
129 | 0.9882051 | 0.7325289 | 12.62981 | 0.7238888
130 | 0.9978462 | 0.6143791 | 10.59274 | 0.6130558
131 | 1.00588 | 0.5198592 | 8.96309 | 0.5229162
132 | 1.010701 | 0.4410927 | 7.605046 | 0.4458127
133 | 1.017128 | 0.3780794 | 6.518611 | 0.3845553
134 | 1.021949 | 0.3229429 | 5.56798 | 0.330031
135 | 1.025162 | 0.2678063 | 4.617349 | 0.2745449
136 | 1.029983 | 0.2362996 | 4.074132 | 0.2433846
137 | 1.03159 | 0.1969164 | 3.39511 | 0.2031369
138 | 1.034803 | 0.1654098 | 2.851892 | 0.1711666
139 | 1.038017 | 0.1496564 | 2.580284 | 0.1553459
140 | 1.039624 | 0.1260265 | 2.17287 | 0.1310201
141 | 1.041231 | 0.1023965 | 1.765457 | 0.1066184
142 | 1.042838 | 0.0866432 | 1.493848 | 0.09035479
143 | 1.044444 | 0.07876655 | 1.358044 | 0.08226728
144 | 1.046051 | 0.07088989 | 1.22224 | 0.07415446
145 | 1.046051 | 0.05513658 | 0.9506308 | 0.05767569
146 | 1.047658 | 0.04725993 | 0.8148264 | 0.04951225
147 | 1.049265 | 0.04725993 | 0.8148264 | 0.04958819
148 | 1.049265 | 0.03938327 | 0.679022 | 0.04132349
149 | 1.050872 | 0.03150662 | 0.5432176 | 0.03310942
150 | 1.050872 | 0.03150662 | 0.5432176 | 0.03310942
151 | 1.052479 | 0.02362996 | 0.4074132 | 0.02487003
152 | 1.052479 | 0.02362996 | 0.4074132 | 0.02487003
153 | 1.052479 | 0.02362996 | 0.4074132 | 0.02487003
154 | 1.052479 | 0.01575331 | 0.2716088 | 0.01658002
155 | 1.052479 | 0.01575331 | 0.2716088 | 0.01658002
156 | 1.054085 | 0.01575331 | 0.2716088 | 0.01660534
157 | 1.054085 | 0.007876655 | 0.1358044 | 0.008302668
158 | 1.054085 | 0.007876655 | 0.1358044 | 0.008302668
159 | 1.055692 | 0.007876655 | 0.1358044 | 0.008315324
160 | 1.055692 | 0.007876655 | 0.1358044 | 0.008315324
161 | 1.055692 | 0.007876655 | 0.1358044 | 0.008315324
162 | 1.055692 | 0.007876655 | 0.1358044 | 0.008315324
163 | 1.055692 | 0.007876655 | 0.1358044 | 0.008315324
164 | 1.055692 | 0.007876655 | 0.1358044 | 0.008315324
165 | 1.055692 | 0.007876655 | 0.1358044 | 0.008315324
166 | 1.055692 | 0 | 0 | 0
167 | 1.055692 | 0 | 0 | 0
168 | 1.055692 | 0.007876655 | 0.1358044 | 0.008315324
169 | 1.057299 | 0 | 0 | 0
170 | 1.057299 | 0 | 0 | 0
171 | 1.057299 | 0.007876655 | 0.1358044 | 0.008327981
172 | 1.057299 | 0 | 0 | 0
173 | 1.057299 | 0 | 0 | 0
174 | 1.057299 | 0 | 0 | 0
175 | 1.057299 | 0 | 0 | 0
176 | 1.057299 | 0 | 0 | 0
177 | 1.057299 | 0 | 0 | 0
178 | 1.057299 | 0 | 0 | 0
179 | 1.057299 | 0 | 0 | 0
180 | 1.058906 | 0 | 0 | 0
181 | 1.057299 | 0 | 0 | 0
182 | 1.057299 | 0 | 0 | 0
183 | 1.057299 | 0 | 0 | 0
184 | 1.058906 | 0 | 0 | 0
185 | 1.057299 | 0 | 0 | 0
186 | 1.058906 | 0 | 0 | 0
187 | 1.057299 | 0 | 0 | 0
188 | 1.057299 | 0 | 0 | 0
189 | 1.058906 | 0 | 0 | 0
190 | 1.058906 | 0 | 0 | 0
191 | 1.058906 | 0 | 0 | 0
192 | 1.058906 | 0 | 0 | 0
193 | 1.057299 | 0 | 0 | 0
194 | 1.057299 | 0 | 0 | 0
195 | 1.058906 | 0 | 0 | 0
196 | 1.058906 | 0 | 0 | 0
197 | 1.058906 | 0 | 0 | 0
198 | 1.057299 | 0 | 0 | 0
199 | 1.058906 | 0 | 0 | 0
200 | 1.058906 | 0 | 0 | 0
201 | 1.058906 | 0 | 0 | 0
202 | 1.058906 | 0 | 0 | 0
203 | 1.058906 | 0 | 0 | 0
204 | 1.058906 | 0 | 0 | 0
205 | 1.058906 | 0 | 0 | 0
206 | 1.058906 | 0 | 0 | 0
207 | 1.058906 | 0 | 0 | 0
208 | 1.058906 | 0 | 0 | 0
209 | 1.058906 | 0 | 0 | 0
210 | 1.058906 | 0 | 0 | 0
211 | 1.058906 | 0.007876655 | 0.1358044 | 0.008340637
212 | 1.060513 | 0 | 0 | 0
213 | 1.058906 | 0 | 0 | 0
214 | 1.058906 | 0 | 0 | 0
215 | 1.058906 | 0 | 0 | 0
216 | 1.058906 | 0 | 0 | 0
217 | 1.058906 | 0 | 0 | 0
218 | 1.058906 | 0 | 0 | 0
219 | 1.058906 | 0 | 0 | 0
220 | 1.058906 | 0 | 0 | 0
221 | 1.058906 | 0 | 0 | 0
222 | 1.058906 | 0 | 0 | 0
223 | 1.060513 | 0 | 0 | 0
224 | 1.058906 | 0 | 0 | 0
225 | 1.058906 | 0 | 0 | 0
226 | 1.058906 | 0 | 0 | 0
227 | 1.058906 | 0 | 0 | 0
228 | 1.058906 | 0 | 0 | 0
229 | 1.058906 | 0 | 0 | 0
230 | 1.058906 | 0 | 0 | 0
231 | 1.060513 | 0 | 0 | 0
232 | 1.058906 | 0 | 0 | 0
233 | 1.058906 | 0 | 0 | 0
234 | 1.058906 | 0 | 0 | 0
235 | 1.060513 | 0 | 0 | 0
236 | 1.058906 | 0 | 0 | 0
237 | 1.058906 | 0 | 0 | 0
238 | 1.058906 | 0 | 0 | 0
239 | 1.058906 | 0 | 0 | 0
240 | 1.058906 | 0 | 0 | 0
241 | 1.058906 | 0 | 0 | 0
242 | 1.058906 | 0 | 0 | 0
243 | 1.060513 | 0 | 0 | 0
244 | 1.060513 | 0 | 0 | 0
245 | 1.060513 | 0 | 0 | 0
246 | 1.060513 | 0 | 0 | 0
247 | 1.058906 | 0 | 0 | 0
248 | 1.060513 | 0 | 0 | 0
249 | 1.058906 | 0 | 0 | 0
250 | 1.060513 | 0 | 0 | 0
251 | 1.060513 | 0 | 0 | 0
252 | 1.060513 | 0 | 0 | 0
253 | 1.058906 | 0 | 0 | 0
254 | 1.058906 | 0 | 0 | 0
255 | 1.058906 | 0 | 0 | 0