## Summary
0
Time | 2023-10-06 15:45
ID | torque.3_GB_LM_A35
Pixel | 3
Pixel Area | 0.058
Irradiance | 100
Panel Temperature | 0
Voc | 0.003213675
Isc | 0
Vmp | 0.8516239
Imp | 1.291771
Pmp | 1.100103
FF | 11001034.5
Eff | 0.189673
Dir | Reverse

## Data
| Voltage | Current | Current Density | Power
0 | 0.003213675 | 1.102732 | 19.01262 | 0.003543822
1 | 0.004820513 | 1.142115 | 19.69164 | 0.00550558
2 | 0.004820513 | 1.173622 | 20.23485 | 0.005657458
3 | 0.008034188 | 1.205128 | 20.77807 | 0.009682227
4 | 0.01124786 | 1.228758 | 21.18549 | 0.0138209
5 | 0.01606838 | 1.252388 | 21.5929 | 0.02012384
6 | 0.01928205 | 1.268141 | 21.86451 | 0.02445237
7 | 0.02410256 | 1.291771 | 22.27192 | 0.031135
8 | 0.03052991 | 1.307525 | 22.54353 | 0.03991862
9 | 0.0385641 | 1.315401 | 22.67933 | 0.05072727
10 | 0.04659829 | 1.323278 | 22.81514 | 0.06166249
11 | 0.05302564 | 1.331155 | 22.95094 | 0.07058533
12 | 0.06105983 | 1.339031 | 23.08675 | 0.08176102
13 | 0.06748718 | 1.346908 | 23.22255 | 0.09089902
14 | 0.07391453 | 1.354785 | 23.35836 | 0.1001383
15 | 0.08194872 | 1.354785 | 23.35836 | 0.1110229
16 | 0.09480342 | 1.362661 | 23.49416 | 0.129185
17 | 0.1076581 | 1.362661 | 23.49416 | 0.1467016
18 | 0.118906 | 1.362661 | 23.49416 | 0.1620286
19 | 0.128547 | 1.370538 | 23.62996 | 0.1761786
20 | 0.1397949 | 1.370538 | 23.62996 | 0.1915942
21 | 0.1478291 | 1.370538 | 23.62996 | 0.2026053
22 | 0.1574701 | 1.378415 | 23.76577 | 0.2170591
23 | 0.1655043 | 1.378415 | 23.76577 | 0.2281335
24 | 0.1767521 | 1.378415 | 23.76577 | 0.2436377
25 | 0.1863932 | 1.378415 | 23.76577 | 0.2569271
26 | 0.1960342 | 1.378415 | 23.76577 | 0.2702164
27 | 0.2056752 | 1.378415 | 23.76577 | 0.2835057
28 | 0.2137094 | 1.386291 | 23.90157 | 0.2962635
29 | 0.2217436 | 1.386291 | 23.90157 | 0.3074012
30 | 0.2297778 | 1.378415 | 23.76577 | 0.316729
31 | 0.237812 | 1.386291 | 23.90157 | 0.3296767
32 | 0.257094 | 1.378415 | 23.76577 | 0.3543822
33 | 0.2747692 | 1.386291 | 23.90157 | 0.3809102
34 | 0.2924444 | 1.378415 | 23.76577 | 0.4031097
35 | 0.306906 | 1.386291 | 23.90157 | 0.4254611
36 | 0.3181538 | 1.386291 | 23.90157 | 0.4410539
37 | 0.3326154 | 1.378415 | 23.76577 | 0.4584819
38 | 0.3438632 | 1.386291 | 23.90157 | 0.4766946
39 | 0.3535043 | 1.378415 | 23.76577 | 0.4872755
40 | 0.366359 | 1.386291 | 23.90157 | 0.5078802
41 | 0.3776068 | 1.386291 | 23.90157 | 0.5234731
42 | 0.3888547 | 1.386291 | 23.90157 | 0.5390659
43 | 0.3984957 | 1.386291 | 23.90157 | 0.5524311
44 | 0.4081368 | 1.386291 | 23.90157 | 0.5657964
45 | 0.4177778 | 1.386291 | 23.90157 | 0.5791617
46 | 0.425812 | 1.386291 | 23.90157 | 0.5902994
47 | 0.435453 | 1.386291 | 23.90157 | 0.6036647
48 | 0.4483077 | 1.386291 | 23.90157 | 0.621485
49 | 0.4627692 | 1.386291 | 23.90157 | 0.6415329
50 | 0.4740171 | 1.386291 | 23.90157 | 0.6571258
51 | 0.485265 | 1.386291 | 23.90157 | 0.6727186
52 | 0.4965128 | 1.386291 | 23.90157 | 0.6883114
53 | 0.5061538 | 1.386291 | 23.90157 | 0.7016767
54 | 0.5157949 | 1.386291 | 23.90157 | 0.7150419
55 | 0.5254359 | 1.378415 | 23.76577 | 0.7242685
56 | 0.5366838 | 1.386291 | 23.90157 | 0.744
57 | 0.5463248 | 1.386291 | 23.90157 | 0.7573653
58 | 0.5559658 | 1.386291 | 23.90157 | 0.7707306
59 | 0.5656068 | 1.386291 | 23.90157 | 0.7840958
60 | 0.5752479 | 1.386291 | 23.90157 | 0.7974611
61 | 0.5832821 | 1.386291 | 23.90157 | 0.8085988
62 | 0.5913162 | 1.378415 | 23.76577 | 0.8150789
63 | 0.5993504 | 1.386291 | 23.90157 | 0.8308743
64 | 0.6122051 | 1.378415 | 23.76577 | 0.8438725
65 | 0.6250598 | 1.378415 | 23.76577 | 0.8615916
66 | 0.6363077 | 1.378415 | 23.76577 | 0.8770958
67 | 0.6475556 | 1.378415 | 23.76577 | 0.8926
68 | 0.6571966 | 1.378415 | 23.76577 | 0.9058894
69 | 0.6668376 | 1.370538 | 23.62996 | 0.9139263
70 | 0.6764786 | 1.378415 | 23.76577 | 0.932468
71 | 0.6861197 | 1.378415 | 23.76577 | 0.9457574
72 | 0.6957607 | 1.370538 | 23.62996 | 0.9535664
73 | 0.7054017 | 1.378415 | 23.76577 | 0.972336
74 | 0.7150427 | 1.370538 | 23.62996 | 0.9799932
75 | 0.7230769 | 1.370538 | 23.62996 | 0.9910044
76 | 0.7327179 | 1.362661 | 23.49416 | 0.9984464
77 | 0.7407521 | 1.370538 | 23.62996 | 1.015229
78 | 0.7471795 | 1.362661 | 23.49416 | 1.018153
79 | 0.7552137 | 1.362661 | 23.49416 | 1.0291
80 | 0.7648547 | 1.354785 | 23.35836 | 1.036213
81 | 0.7744957 | 1.354785 | 23.35836 | 1.049275
82 | 0.7841368 | 1.346908 | 23.22255 | 1.05616
83 | 0.7921709 | 1.346908 | 23.22255 | 1.066981
84 | 0.7985983 | 1.339031 | 23.08675 | 1.069348
85 | 0.8066325 | 1.339031 | 23.08675 | 1.080106
86 | 0.8130598 | 1.323278 | 22.81514 | 1.075904
87 | 0.8178803 | 1.323278 | 22.81514 | 1.082283
88 | 0.8259145 | 1.315401 | 22.67933 | 1.086409
89 | 0.830735 | 1.307525 | 22.54353 | 1.086207
90 | 0.8355556 | 1.299648 | 22.40773 | 1.085928
91 | 0.8419829 | 1.291771 | 22.27192 | 1.087649
92 | 0.8468034 | 1.291771 | 22.27192 | 1.093876
93 | 0.8516239 | 1.291771 | 22.27192 | 1.100103
94 | 0.8548376 | 1.283895 | 22.13612 | 1.097522
95 | 0.8596581 | 1.276018 | 22.00031 | 1.096939
96 | 0.8644786 | 1.260265 | 21.7287 | 1.089472
97 | 0.870906 | 1.244511 | 21.45709 | 1.083852
98 | 0.8757265 | 1.228758 | 21.18549 | 1.076056
99 | 0.8821538 | 1.213005 | 20.91388 | 1.070057
100 | 0.8853675 | 1.205128 | 20.77807 | 1.066981
101 | 0.8885812 | 1.197252 | 20.64227 | 1.063855
102 | 0.8917949 | 1.181498 | 20.37066 | 1.053654
103 | 0.8950085 | 1.181498 | 20.37066 | 1.057451
104 | 0.8982222 | 1.165745 | 20.09905 | 1.047098
105 | 0.9030427 | 1.157868 | 19.96325 | 1.045605
106 | 0.9030427 | 1.149992 | 19.82744 | 1.038492
107 | 0.9062564 | 1.142115 | 19.69164 | 1.035049
108 | 0.9094701 | 1.134238 | 19.55583 | 1.031556
109 | 0.9126838 | 1.126362 | 19.42003 | 1.028012
110 | 0.9142906 | 1.118485 | 19.28422 | 1.02262
111 | 0.9158974 | 1.118485 | 19.28422 | 1.024418
112 | 0.9175043 | 1.102732 | 19.01262 | 1.011761
113 | 0.9207179 | 1.094855 | 18.87681 | 1.008053
114 | 0.9239316 | 1.086978 | 18.74101 | 1.004294
115 | 0.9255385 | 1.071225 | 18.4694 | 0.99146
116 | 0.9255385 | 1.063348 | 18.33359 | 0.9841699
117 | 0.9287521 | 1.063348 | 18.33359 | 0.9875871
118 | 0.930359 | 1.055472 | 18.19779 | 0.9819676
119 | 0.9319658 | 1.039718 | 17.92618 | 0.9689821
120 | 0.9335726 | 1.039718 | 17.92618 | 0.9706527
121 | 0.9351795 | 1.031842 | 17.79038 | 0.9649573
122 | 0.9367863 | 1.023965 | 17.65457 | 0.9592365
123 | 0.9367863 | 1.016088 | 17.51877 | 0.9518578
124 | 0.9383932 | 1.008212 | 17.38296 | 0.9460991
125 | 0.9383932 | 1.008212 | 17.38296 | 0.9460991
126 | 0.9416068 | 1.000335 | 17.24716 | 0.9419224
127 | 0.9416068 | 0.9924585 | 17.11135 | 0.9345057
128 | 0.9528547 | 0.8428021 | 14.53107 | 0.8030679
129 | 0.9641026 | 0.7088989 | 12.2224 | 0.6834513
130 | 0.9737436 | 0.5986258 | 10.32113 | 0.582908
131 | 0.9817778 | 0.5119826 | 8.827286 | 0.5026531
132 | 0.9882051 | 0.433216 | 7.469242 | 0.4281063
133 | 0.9930256 | 0.3702028 | 6.382807 | 0.3676209
134 | 0.9978462 | 0.3150662 | 5.432176 | 0.3143876
135 | 1.002667 | 0.2678063 | 4.617349 | 0.2685204
136 | 1.00588 | 0.2205463 | 3.802523 | 0.2218432
137 | 1.009094 | 0.1890397 | 3.259305 | 0.1907588
138 | 1.012308 | 0.1654098 | 2.851892 | 0.1674456
139 | 1.013915 | 0.1417798 | 2.444479 | 0.1437526
140 | 1.017128 | 0.1181498 | 2.037066 | 0.1201735
141 | 1.018735 | 0.1023965 | 1.765457 | 0.1043149
142 | 1.020342 | 0.0866432 | 1.493848 | 0.08840569
143 | 1.021949 | 0.07876655 | 1.358044 | 0.08049537
144 | 1.023556 | 0.06301324 | 1.086435 | 0.06449755
145 | 1.023556 | 0.05513658 | 0.9506308 | 0.05643536
146 | 1.025162 | 0.04725993 | 0.8148264 | 0.0484491
147 | 1.025162 | 0.03938327 | 0.679022 | 0.04037425
148 | 1.026769 | 0.03938327 | 0.679022 | 0.04043753
149 | 1.028376 | 0.03150662 | 0.5432176 | 0.03240065
150 | 1.028376 | 0.02362996 | 0.4074132 | 0.02430049
151 | 1.028376 | 0.02362996 | 0.4074132 | 0.02430049
152 | 1.029983 | 0.01575331 | 0.2716088 | 0.01622564
153 | 1.029983 | 0.02362996 | 0.4074132 | 0.02433846
154 | 1.029983 | 0.01575331 | 0.2716088 | 0.01622564
155 | 1.03159 | 0.007876655 | 0.1358044 | 0.008125476
156 | 1.033197 | 0.007876655 | 0.1358044 | 0.008138133
157 | 1.03159 | 0.01575331 | 0.2716088 | 0.01625095
158 | 1.033197 | 0.007876655 | 0.1358044 | 0.008138133
159 | 1.033197 | 0.007876655 | 0.1358044 | 0.008138133
160 | 1.033197 | 0.007876655 | 0.1358044 | 0.008138133
161 | 1.033197 | 0 | 0 | 0
162 | 1.033197 | 0.007876655 | 0.1358044 | 0.008138133
163 | 1.033197 | 0.007876655 | 0.1358044 | 0.008138133
164 | 1.033197 | 0 | 0 | 0
165 | 1.034803 | 0 | 0 | 0
166 | 1.034803 | 0.007876655 | 0.1358044 | 0.008150789
167 | 1.034803 | 0 | 0 | 0
168 | 1.034803 | 0.007876655 | 0.1358044 | 0.008150789
169 | 1.034803 | 0.007876655 | 0.1358044 | 0.008150789
170 | 1.034803 | 0 | 0 | 0
171 | 1.034803 | 0 | 0 | 0
172 | 1.034803 | 0 | 0 | 0
173 | 1.034803 | 0 | 0 | 0
174 | 1.03641 | 0 | 0 | 0
175 | 1.03641 | 0 | 0 | 0
176 | 1.034803 | 0 | 0 | 0
177 | 1.03641 | 0 | 0 | 0
178 | 1.03641 | 0 | 0 | 0
179 | 1.03641 | 0 | 0 | 0
180 | 1.03641 | 0 | 0 | 0
181 | 1.03641 | 0 | 0 | 0
182 | 1.03641 | 0 | 0 | 0
183 | 1.03641 | 0 | 0 | 0
184 | 1.03641 | 0 | 0 | 0
185 | 1.03641 | 0 | 0 | 0
186 | 1.03641 | 0 | 0 | 0
187 | 1.03641 | 0 | 0 | 0
188 | 1.038017 | 0 | 0 | 0
189 | 1.038017 | 0 | 0 | 0
190 | 1.038017 | 0 | 0 | 0
191 | 1.038017 | 0 | 0 | 0
192 | 1.038017 | 0 | 0 | 0
193 | 1.038017 | 0 | 0 | 0
194 | 1.038017 | 0 | 0 | 0
195 | 1.038017 | 0 | 0 | 0
196 | 1.038017 | 0 | 0 | 0
197 | 1.038017 | 0 | 0 | 0
198 | 1.038017 | 0 | 0 | 0
199 | 1.038017 | 0 | 0 | 0
200 | 1.038017 | 0 | 0 | 0
201 | 1.038017 | 0 | 0 | 0
202 | 1.038017 | 0 | 0 | 0
203 | 1.038017 | 0 | 0 | 0
204 | 1.038017 | 0 | 0 | 0
205 | 1.038017 | 0 | 0 | 0
206 | 1.038017 | 0 | 0 | 0
207 | 1.039624 | 0 | 0 | 0
208 | 1.039624 | 0 | 0 | 0
209 | 1.038017 | 0 | 0 | 0
210 | 1.038017 | 0 | 0 | 0
211 | 1.038017 | 0 | 0 | 0
212 | 1.038017 | 0 | 0 | 0
213 | 1.039624 | 0 | 0 | 0
214 | 1.039624 | 0 | 0 | 0
215 | 1.039624 | 0 | 0 | 0
216 | 1.039624 | 0 | 0 | 0
217 | 1.039624 | 0 | 0 | 0
218 | 1.039624 | 0 | 0 | 0
219 | 1.039624 | 0 | 0 | 0
220 | 1.039624 | 0 | 0 | 0
221 | 1.039624 | 0 | 0 | 0
222 | 1.039624 | 0 | 0 | 0
223 | 1.039624 | 0 | 0 | 0
224 | 1.039624 | 0 | 0 | 0
225 | 1.039624 | 0 | 0 | 0
226 | 1.039624 | 0 | 0 | 0
227 | 1.039624 | 0 | 0 | 0
228 | 1.039624 | 0 | 0 | 0
229 | 1.041231 | 0 | 0 | 0
230 | 1.039624 | 0 | 0 | 0
231 | 1.039624 | 0 | 0 | 0
232 | 1.039624 | 0 | 0 | 0
233 | 1.041231 | 0 | 0 | 0
234 | 1.041231 | 0 | 0 | 0
235 | 1.041231 | 0 | 0 | 0
236 | 1.041231 | 0 | 0 | 0
237 | 1.041231 | 0 | 0 | 0
238 | 1.041231 | 0 | 0 | 0
239 | 1.041231 | 0 | 0 | 0
240 | 1.041231 | 0 | 0 | 0
241 | 1.041231 | 0 | 0 | 0
242 | 1.041231 | 0 | 0 | 0
243 | 1.041231 | 0 | 0 | 0
244 | 1.041231 | 0 | 0 | 0
245 | 1.041231 | 0 | 0 | 0
246 | 1.041231 | 0 | 0 | 0
247 | 1.041231 | 0 | 0 | 0
248 | 1.041231 | 0 | 0 | 0
249 | 1.042838 | 0 | 0 | 0
250 | 1.041231 | 0 | 0 | 0
251 | 1.041231 | 0 | 0 | 0
252 | 1.042838 | 0 | 0 | 0
253 | 1.041231 | 0 | 0 | 0
254 | 1.042838 | 0 | 0 | 0
255 | 1.042838 | 0 | 0 | 0