## Summary
0
Time | 2023-10-06 15:45
ID | torque.3_GB_LM_A35
Pixel | 5
Pixel Area | 0.058
Irradiance | 100
Panel Temperature | 0
Voc | 0.001606838
Isc | 0
Vmp | 0.8966154
Imp | 1.283895
Pmp | 1.15116
FF | 11511597.9
Eff | 0.1984758
Dir | Reverse

## Data
| Voltage | Current | Current Density | Power
0 | 0.001606838 | 1.102732 | 19.01262 | 0.001771911
1 | 0.003213675 | 1.134238 | 19.55583 | 0.003645074
2 | 0.004820513 | 1.165745 | 20.09905 | 0.005619488
3 | 0.008034188 | 1.197252 | 20.64227 | 0.009618944
4 | 0.01124786 | 1.220882 | 21.04968 | 0.01373231
5 | 0.01606838 | 1.236635 | 21.32129 | 0.01987071
6 | 0.01928205 | 1.260265 | 21.7287 | 0.02430049
7 | 0.02410256 | 1.268141 | 21.86451 | 0.03056546
8 | 0.03052991 | 1.283895 | 22.13612 | 0.0391972
9 | 0.03695726 | 1.291771 | 22.27192 | 0.04774034
10 | 0.04659829 | 1.299648 | 22.40773 | 0.06056138
11 | 0.0514188 | 1.307525 | 22.54353 | 0.06723136
12 | 0.05945299 | 1.315401 | 22.67933 | 0.07820455
13 | 0.06588034 | 1.323278 | 22.81514 | 0.08717801
14 | 0.07230769 | 1.323278 | 22.81514 | 0.09568318
15 | 0.08034188 | 1.331155 | 22.95094 | 0.1069475
16 | 0.09319658 | 1.339031 | 23.08675 | 0.1247931
17 | 0.1044444 | 1.339031 | 23.08675 | 0.1398544
18 | 0.1156923 | 1.339031 | 23.08675 | 0.1549156
19 | 0.1269402 | 1.346908 | 23.22255 | 0.1709767
20 | 0.1365812 | 1.346908 | 23.22255 | 0.1839623
21 | 0.1462222 | 1.346908 | 23.22255 | 0.1969479
22 | 0.1542564 | 1.346908 | 23.22255 | 0.2077692
23 | 0.1638974 | 1.346908 | 23.22255 | 0.2207548
24 | 0.1735385 | 1.346908 | 23.22255 | 0.2337403
25 | 0.1831795 | 1.354785 | 23.35836 | 0.2481688
26 | 0.1928205 | 1.354785 | 23.35836 | 0.2612303
27 | 0.2008547 | 1.354785 | 23.35836 | 0.2721149
28 | 0.2104957 | 1.354785 | 23.35836 | 0.2851764
29 | 0.2169231 | 1.354785 | 23.35836 | 0.2938841
30 | 0.2249573 | 1.354785 | 23.35836 | 0.3047686
31 | 0.2329915 | 1.354785 | 23.35836 | 0.3156532
32 | 0.2522735 | 1.354785 | 23.35836 | 0.3417763
33 | 0.2699487 | 1.354785 | 23.35836 | 0.3657224
34 | 0.2860171 | 1.354785 | 23.35836 | 0.3874916
35 | 0.2988718 | 1.362661 | 23.49416 | 0.407261
36 | 0.3133333 | 1.354785 | 23.35836 | 0.4244992
37 | 0.3245812 | 1.354785 | 23.35836 | 0.4397376
38 | 0.3358291 | 1.354785 | 23.35836 | 0.4549761
39 | 0.3470769 | 1.354785 | 23.35836 | 0.4702145
40 | 0.3583248 | 1.354785 | 23.35836 | 0.4854529
41 | 0.3695726 | 1.354785 | 23.35836 | 0.5006914
42 | 0.3808205 | 1.354785 | 23.35836 | 0.5159298
43 | 0.3904615 | 1.354785 | 23.35836 | 0.5289913
44 | 0.4001026 | 1.362661 | 23.49416 | 0.5452043
45 | 0.4097436 | 1.354785 | 23.35836 | 0.5551143
46 | 0.4177778 | 1.354785 | 23.35836 | 0.5659989
47 | 0.425812 | 1.362661 | 23.49416 | 0.5802375
48 | 0.4386667 | 1.354785 | 23.35836 | 0.5942989
49 | 0.4515214 | 1.354785 | 23.35836 | 0.6117142
50 | 0.4643761 | 1.354785 | 23.35836 | 0.6291296
51 | 0.4756239 | 1.354785 | 23.35836 | 0.644368
52 | 0.485265 | 1.354785 | 23.35836 | 0.6574295
53 | 0.494906 | 1.354785 | 23.35836 | 0.670491
54 | 0.504547 | 1.354785 | 23.35836 | 0.6835525
55 | 0.514188 | 1.354785 | 23.35836 | 0.6966141
56 | 0.5254359 | 1.354785 | 23.35836 | 0.7118525
57 | 0.5350769 | 1.354785 | 23.35836 | 0.724914
58 | 0.5447179 | 1.354785 | 23.35836 | 0.7379755
59 | 0.5527521 | 1.354785 | 23.35836 | 0.7488601
60 | 0.5623932 | 1.354785 | 23.35836 | 0.7619216
61 | 0.5704274 | 1.354785 | 23.35836 | 0.7728062
62 | 0.5784615 | 1.354785 | 23.35836 | 0.7836908
63 | 0.5864957 | 1.354785 | 23.35836 | 0.7945754
64 | 0.6009573 | 1.354785 | 23.35836 | 0.8141677
65 | 0.6105983 | 1.354785 | 23.35836 | 0.8272292
66 | 0.623453 | 1.346908 | 23.22255 | 0.8397338
67 | 0.633094 | 1.354785 | 23.35836 | 0.8577061
68 | 0.6443419 | 1.346908 | 23.22255 | 0.8678692
69 | 0.6539829 | 1.346908 | 23.22255 | 0.8808548
70 | 0.6620171 | 1.354785 | 23.35836 | 0.8968906
71 | 0.6716581 | 1.346908 | 23.22255 | 0.9046617
72 | 0.682906 | 1.346908 | 23.22255 | 0.9198115
73 | 0.692547 | 1.346908 | 23.22255 | 0.9327971
74 | 0.7005812 | 1.346908 | 23.22255 | 0.9436184
75 | 0.7102222 | 1.346908 | 23.22255 | 0.956604
76 | 0.7182564 | 1.346908 | 23.22255 | 0.9674253
77 | 0.7278974 | 1.346908 | 23.22255 | 0.9804109
78 | 0.7359316 | 1.339031 | 23.08675 | 0.9854355
79 | 0.742359 | 1.346908 | 23.22255 | 0.9998892
80 | 0.7552137 | 1.339031 | 23.08675 | 1.011255
81 | 0.7664615 | 1.339031 | 23.08675 | 1.026316
82 | 0.7777094 | 1.339031 | 23.08675 | 1.041377
83 | 0.7873504 | 1.339031 | 23.08675 | 1.054287
84 | 0.7969915 | 1.331155 | 22.95094 | 1.060919
85 | 0.8050256 | 1.331155 | 22.95094 | 1.071614
86 | 0.8130598 | 1.331155 | 22.95094 | 1.082308
87 | 0.821094 | 1.331155 | 22.95094 | 1.093003
88 | 0.8291282 | 1.323278 | 22.81514 | 1.097167
89 | 0.8387692 | 1.323278 | 22.81514 | 1.109925
90 | 0.8451966 | 1.323278 | 22.81514 | 1.11843
91 | 0.8532308 | 1.315401 | 22.67933 | 1.122341
92 | 0.8596581 | 1.315401 | 22.67933 | 1.130795
93 | 0.8676923 | 1.315401 | 22.67933 | 1.141364
94 | 0.8725128 | 1.315401 | 22.67933 | 1.147705
95 | 0.8789402 | 1.307525 | 22.54353 | 1.149236
96 | 0.8885812 | 1.291771 | 22.27192 | 1.147844
97 | 0.8966154 | 1.283895 | 22.13612 | 1.15116
98 | 0.9046496 | 1.268141 | 21.86451 | 1.147224
99 | 0.9110769 | 1.260265 | 21.7287 | 1.148198
100 | 0.9175043 | 1.252388 | 21.5929 | 1.149071
101 | 0.9223248 | 1.244511 | 21.45709 | 1.147844
102 | 0.9287521 | 1.236635 | 21.32129 | 1.148527
103 | 0.9335726 | 1.228758 | 21.18549 | 1.147135
104 | 0.9367863 | 1.220882 | 21.04968 | 1.143705
105 | 0.9432137 | 1.213005 | 20.91388 | 1.144123
106 | 0.9464274 | 1.205128 | 20.77807 | 1.140566
107 | 0.9512479 | 1.197252 | 20.64227 | 1.138883
108 | 0.9528547 | 1.189375 | 20.50646 | 1.133301
109 | 0.9560684 | 1.181498 | 20.37066 | 1.129593
110 | 0.9608889 | 1.173622 | 20.23485 | 1.12772
111 | 0.9624957 | 1.173622 | 20.23485 | 1.129606
112 | 0.9657094 | 1.157868 | 19.96325 | 1.118164
113 | 0.9689231 | 1.149992 | 19.82744 | 1.114253
114 | 0.9721368 | 1.142115 | 19.69164 | 1.110292
115 | 0.9737436 | 1.126362 | 19.42003 | 1.096787
116 | 0.9769573 | 1.118485 | 19.28422 | 1.092712
117 | 0.9785641 | 1.118485 | 19.28422 | 1.094509
118 | 0.9801709 | 1.110608 | 19.14842 | 1.088586
119 | 0.9833846 | 1.102732 | 19.01262 | 1.084409
120 | 0.9849915 | 1.094855 | 18.87681 | 1.078423
121 | 0.9865983 | 1.086978 | 18.74101 | 1.072411
122 | 0.9882051 | 1.079102 | 18.6052 | 1.066374
123 | 0.989812 | 1.079102 | 18.6052 | 1.068108
124 | 0.9914188 | 1.071225 | 18.4694 | 1.062033
125 | 0.9930256 | 1.063348 | 18.33359 | 1.055932
126 | 0.9930256 | 1.055472 | 18.19779 | 1.048111
127 | 0.9946325 | 1.047595 | 18.06198 | 1.041972
128 | 1.004274 | 0.890062 | 15.3459 | 0.8938657
129 | 1.013915 | 0.7482822 | 12.90142 | 0.7586942
130 | 1.023556 | 0.6301324 | 10.86435 | 0.6449755
131 | 1.029983 | 0.5356125 | 9.234699 | 0.5516718
132 | 1.03641 | 0.456846 | 7.876655 | 0.4734799
133 | 1.041231 | 0.3859561 | 6.654415 | 0.4018694
134 | 1.044444 | 0.3308195 | 5.703785 | 0.3455226
135 | 1.049265 | 0.2835596 | 4.888958 | 0.2975291
136 | 1.052479 | 0.2362996 | 4.074132 | 0.2487003
137 | 1.055692 | 0.204793 | 3.530914 | 0.2161984
138 | 1.058906 | 0.1732864 | 2.987697 | 0.183494
139 | 1.060513 | 0.1417798 | 2.444479 | 0.1503593
140 | 1.06212 | 0.1260265 | 2.17287 | 0.1338552
141 | 1.063726 | 0.1102732 | 1.901262 | 0.1173005
142 | 1.065333 | 0.09451986 | 1.629653 | 0.1006952
143 | 1.06694 | 0.07876655 | 1.358044 | 0.0840392
144 | 1.068547 | 0.07088989 | 1.22224 | 0.07574918
145 | 1.068547 | 0.05513658 | 0.9506308 | 0.05891603
146 | 1.070154 | 0.04725993 | 0.8148264 | 0.0505754
147 | 1.070154 | 0.03938327 | 0.679022 | 0.04214616
148 | 1.071761 | 0.03150662 | 0.5432176 | 0.03376756
149 | 1.073368 | 0.03150662 | 0.5432176 | 0.03381818
150 | 1.073368 | 0.02362996 | 0.4074132 | 0.02536364
151 | 1.073368 | 0.02362996 | 0.4074132 | 0.02536364
152 | 1.074974 | 0.01575331 | 0.2716088 | 0.0169344
153 | 1.074974 | 0.01575331 | 0.2716088 | 0.0169344
154 | 1.074974 | 0.01575331 | 0.2716088 | 0.0169344
155 | 1.076581 | 0.007876655 | 0.1358044 | 0.008479859
156 | 1.076581 | 0.007876655 | 0.1358044 | 0.008479859
157 | 1.076581 | 0.007876655 | 0.1358044 | 0.008479859
158 | 1.076581 | 0.007876655 | 0.1358044 | 0.008479859
159 | 1.076581 | 0.007876655 | 0.1358044 | 0.008479859
160 | 1.078188 | 0.007876655 | 0.1358044 | 0.008492515
161 | 1.076581 | 0 | 0 | 0
162 | 1.078188 | 0.007876655 | 0.1358044 | 0.008492515
163 | 1.078188 | 0 | 0 | 0
164 | 1.078188 | 0 | 0 | 0
165 | 1.078188 | 0.007876655 | 0.1358044 | 0.008492515
166 | 1.078188 | 0 | 0 | 0
167 | 1.078188 | 0.007876655 | 0.1358044 | 0.008492515
168 | 1.079795 | 0 | 0 | 0
169 | 1.078188 | 0 | 0 | 0
170 | 1.079795 | 0 | 0 | 0
171 | 1.078188 | 0 | 0 | 0
172 | 1.078188 | 0 | 0 | 0
173 | 1.079795 | 0 | 0 | 0
174 | 1.079795 | 0 | 0 | 0
175 | 1.079795 | 0 | 0 | 0
176 | 1.079795 | 0 | 0 | 0
177 | 1.079795 | 0 | 0 | 0
178 | 1.079795 | 0 | 0 | 0
179 | 1.079795 | 0 | 0 | 0
180 | 1.079795 | 0 | 0 | 0
181 | 1.079795 | 0 | 0 | 0
182 | 1.079795 | 0 | 0 | 0
183 | 1.079795 | 0 | 0 | 0
184 | 1.079795 | 0 | 0 | 0
185 | 1.079795 | 0 | 0 | 0
186 | 1.079795 | 0 | 0 | 0
187 | 1.079795 | 0 | 0 | 0
188 | 1.079795 | 0 | 0 | 0
189 | 1.079795 | 0 | 0 | 0
190 | 1.081402 | 0 | 0 | 0
191 | 1.079795 | 0 | 0 | 0
192 | 1.079795 | 0 | 0 | 0
193 | 1.079795 | 0 | 0 | 0
194 | 1.081402 | 0 | 0 | 0
195 | 1.079795 | 0 | 0 | 0
196 | 1.081402 | 0 | 0 | 0
197 | 1.079795 | 0 | 0 | 0
198 | 1.081402 | 0 | 0 | 0
199 | 1.079795 | 0 | 0 | 0
200 | 1.081402 | 0 | 0 | 0
201 | 1.081402 | 0 | 0 | 0
202 | 1.079795 | 0 | 0 | 0
203 | 1.081402 | 0 | 0 | 0
204 | 1.079795 | 0 | 0 | 0
205 | 1.081402 | 0 | 0 | 0
206 | 1.081402 | 0 | 0 | 0
207 | 1.081402 | 0 | 0 | 0
208 | 1.081402 | 0 | 0 | 0
209 | 1.081402 | 0 | 0 | 0
210 | 1.081402 | 0 | 0 | 0
211 | 1.081402 | 0 | 0 | 0
212 | 1.079795 | 0 | 0 | 0
213 | 1.081402 | 0 | 0 | 0
214 | 1.081402 | 0 | 0 | 0
215 | 1.081402 | 0 | 0 | 0
216 | 1.081402 | 0 | 0 | 0
217 | 1.081402 | 0 | 0 | 0
218 | 1.081402 | 0 | 0 | 0
219 | 1.081402 | 0 | 0 | 0
220 | 1.079795 | 0 | 0 | 0
221 | 1.081402 | 0 | 0 | 0
222 | 1.081402 | 0 | 0 | 0
223 | 1.081402 | 0 | 0 | 0
224 | 1.081402 | 0 | 0 | 0
225 | 1.081402 | 0 | 0 | 0
226 | 1.081402 | 0 | 0 | 0
227 | 1.081402 | 0 | 0 | 0
228 | 1.081402 | 0 | 0 | 0
229 | 1.081402 | 0 | 0 | 0
230 | 1.081402 | 0 | 0 | 0
231 | 1.081402 | 0 | 0 | 0
232 | 1.081402 | 0 | 0 | 0
233 | 1.081402 | 0 | 0 | 0
234 | 1.081402 | 0 | 0 | 0
235 | 1.081402 | 0 | 0 | 0
236 | 1.081402 | 0 | 0 | 0
237 | 1.081402 | 0 | 0 | 0
238 | 1.081402 | 0 | 0 | 0
239 | 1.081402 | 0 | 0 | 0
240 | 1.081402 | 0 | 0 | 0
241 | 1.081402 | 0 | 0 | 0
242 | 1.081402 | 0 | 0 | 0
243 | 1.081402 | 0 | 0 | 0
244 | 1.081402 | 0 | 0 | 0
245 | 1.081402 | 0 | 0 | 0
246 | 1.081402 | 0 | 0 | 0
247 | 1.081402 | 0 | 0 | 0
248 | 1.081402 | 0 | 0 | 0
249 | 1.081402 | 0 | 0 | 0
250 | 1.081402 | 0 | 0 | 0
251 | 1.081402 | 0 | 0 | 0
252 | 1.081402 | 0 | 0 | 0
253 | 1.081402 | 0 | 0 | 0
254 | 1.081402 | 0 | 0 | 0
255 | 1.081402 | 0 | 0 | 0