## Summary
0
Time | 2023-10-06 15:27
ID | torque.3_GB_LM_A48
Pixel | 0
Pixel Area | 0.058
Irradiance | 100
Panel Temperature | 0
Voc | 0.4756239
Isc | 0
Vmp | 0.2795897
Imp | 1.638344
Pmp | 0.4580642
FF | 4580642.4
Eff | 0.07897659
Dir | Reverse

## Data
| Voltage | Current | Current Density | Power
0 | 0.4756239 | 0 | 0 | 0
1 | 0.4097436 | 0.433216 | 7.469242 | 0.1775075
2 | 0.3518974 | 0.7876655 | 13.58044 | 0.2771775
3 | 0.3052991 | 1.063348 | 18.33359 | 0.3246394
4 | 0.2699487 | 1.291771 | 22.27192 | 0.348712
5 | 0.2410256 | 1.472934 | 25.39542 | 0.355015
6 | 0.2169231 | 1.630468 | 28.11151 | 0.353686
7 | 0.1992479 | 1.764371 | 30.42018 | 0.3515471
8 | 0.1847863 | 1.874644 | 32.32145 | 0.3464086
9 | 0.178359 | 1.95341 | 33.67949 | 0.3484083
10 | 0.1751453 | 2.032177 | 35.03753 | 0.3559262
11 | 0.1719316 | 2.087314 | 35.98816 | 0.3588752
12 | 0.1703248 | 2.11882 | 36.53138 | 0.3608876
13 | 0.1719316 | 2.14245 | 36.9388 | 0.3683549
14 | 0.1719316 | 2.16608 | 37.34621 | 0.3724177
15 | 0.1735385 | 2.173957 | 37.48201 | 0.3772651
16 | 0.1767521 | 2.16608 | 37.34621 | 0.3828593
17 | 0.1847863 | 2.126697 | 36.66719 | 0.3929845
18 | 0.1912137 | 2.079437 | 35.85236 | 0.3976168
19 | 0.1992479 | 2.032177 | 35.03753 | 0.4049069
20 | 0.2056752 | 1.992794 | 34.35851 | 0.4098683
21 | 0.2104957 | 1.945534 | 33.54369 | 0.4095265
22 | 0.2169231 | 1.90615 | 32.86466 | 0.413488
23 | 0.2201368 | 1.866767 | 32.18564 | 0.4109441
24 | 0.2265641 | 1.835261 | 31.64242 | 0.4158042
25 | 0.2313846 | 1.780124 | 30.69179 | 0.4118933
26 | 0.2362051 | 1.748617 | 30.14858 | 0.4130324
27 | 0.2410256 | 1.709234 | 29.46955 | 0.4119692
28 | 0.247453 | 1.685604 | 29.06214 | 0.4171078
29 | 0.2587009 | 1.677728 | 28.92634 | 0.4340295
30 | 0.266735 | 1.669851 | 28.79053 | 0.4454077
31 | 0.2731624 | 1.654098 | 28.51892 | 0.4518372
32 | 0.2795897 | 1.638344 | 28.24731 | 0.4580642
33 | 0.2892308 | 1.583208 | 27.29668 | 0.4579124
34 | 0.297265 | 1.535948 | 26.48186 | 0.4565834
35 | 0.3052991 | 1.488688 | 25.66703 | 0.4544951
36 | 0.3117265 | 1.449305 | 24.98801 | 0.4517866
37 | 0.316547 | 1.409921 | 24.30899 | 0.4463063
38 | 0.3213675 | 1.378415 | 23.76577 | 0.4429777
39 | 0.3245812 | 1.346908 | 23.22255 | 0.437181
40 | 0.3294017 | 1.323278 | 22.81514 | 0.43589
41 | 0.3326154 | 1.291771 | 22.27192 | 0.429663
42 | 0.3374359 | 1.268141 | 21.86451 | 0.4279164
43 | 0.3422564 | 1.244511 | 21.45709 | 0.425942
44 | 0.3454701 | 1.220882 | 21.04968 | 0.421778
45 | 0.3486838 | 1.205128 | 20.77807 | 0.4202086
46 | 0.3518974 | 1.181498 | 20.37066 | 0.4157662
47 | 0.3551111 | 1.165745 | 20.09905 | 0.413969
48 | 0.3567179 | 1.149992 | 19.82744 | 0.4102227
49 | 0.3599316 | 1.126362 | 19.42003 | 0.4054132
50 | 0.3631453 | 1.102732 | 19.01262 | 0.4004518
51 | 0.366359 | 1.079102 | 18.6052 | 0.3953386
52 | 0.3695726 | 1.063348 | 18.33359 | 0.3929845
53 | 0.3711795 | 1.047595 | 18.06198 | 0.3888458
54 | 0.3743932 | 1.031842 | 17.79038 | 0.3863145
55 | 0.3776068 | 1.016088 | 17.51877 | 0.383682
56 | 0.3792137 | 1.000335 | 17.24716 | 0.3793408
57 | 0.3808205 | 0.9845819 | 16.97555 | 0.374949
58 | 0.3840342 | 0.9688286 | 16.70394 | 0.3720633
59 | 0.385641 | 0.9609519 | 16.56814 | 0.3705825
60 | 0.3872479 | 0.9451986 | 16.29653 | 0.3660261
61 | 0.3888547 | 0.9373219 | 16.16072 | 0.364482
62 | 0.3904615 | 0.9215686 | 15.88911 | 0.3598371
63 | 0.3920684 | 0.913692 | 15.75331 | 0.3582297
64 | 0.3920684 | 0.9058153 | 15.61751 | 0.3551415
65 | 0.3952821 | 0.890062 | 15.3459 | 0.3518255
66 | 0.3952821 | 0.8743087 | 15.07429 | 0.3455985
67 | 0.3984957 | 0.8585554 | 14.80268 | 0.3421307
68 | 0.4001026 | 0.8506787 | 14.66687 | 0.3403587
69 | 0.4017094 | 0.8349254 | 14.39527 | 0.3353974
70 | 0.4033162 | 0.8270488 | 14.25946 | 0.3335622
71 | 0.4049231 | 0.8191721 | 14.12366 | 0.3317017
72 | 0.4065299 | 0.8112955 | 13.98785 | 0.3298159
73 | 0.4081368 | 0.8034188 | 13.85205 | 0.3279047
74 | 0.4097436 | 0.7955421 | 13.71624 | 0.3259683
75 | 0.4129573 | 0.7876655 | 13.58044 | 0.3252722
76 | 0.4145641 | 0.7797888 | 13.44464 | 0.3232725
77 | 0.4161709 | 0.7719122 | 13.30883 | 0.3212474
78 | 0.4177778 | 0.7640355 | 13.17303 | 0.3191971
79 | 0.4193846 | 0.7640355 | 13.17303 | 0.3204247
80 | 0.4209915 | 0.7561589 | 13.03722 | 0.3183364
81 | 0.4225983 | 0.7404056 | 12.76561 | 0.3128941
82 | 0.4225983 | 0.7325289 | 12.62981 | 0.3095655
83 | 0.425812 | 0.7325289 | 12.62981 | 0.3119196
84 | 0.425812 | 0.7167756 | 12.3582 | 0.3052116
85 | 0.4274188 | 0.7088989 | 12.2224 | 0.3029967
86 | 0.4274188 | 0.7010223 | 12.08659 | 0.2996301
87 | 0.4274188 | 0.6931456 | 11.95079 | 0.2962635
88 | 0.4290256 | 0.685269 | 11.81498 | 0.293998
89 | 0.4306325 | 0.685269 | 11.81498 | 0.2950991
90 | 0.4306325 | 0.6773923 | 11.67918 | 0.2917071
91 | 0.4306325 | 0.6695157 | 11.54337 | 0.2883152
92 | 0.4322393 | 0.661639 | 11.40757 | 0.2859864
93 | 0.4322393 | 0.6537624 | 11.27176 | 0.2825818
94 | 0.4322393 | 0.6537624 | 11.27176 | 0.2825818
95 | 0.4338462 | 0.6458857 | 11.13596 | 0.280215
96 | 0.4338462 | 0.638009 | 11.00016 | 0.2767978
97 | 0.4338462 | 0.6301324 | 10.86435 | 0.2733805
98 | 0.435453 | 0.6143791 | 10.59274 | 0.2675332
99 | 0.435453 | 0.6065024 | 10.45694 | 0.2641033
100 | 0.435453 | 0.5986258 | 10.32113 | 0.2606734
101 | 0.4370598 | 0.5907491 | 10.18533 | 0.2581927
102 | 0.4370598 | 0.5828725 | 10.04953 | 0.2547501
103 | 0.4386667 | 0.5828725 | 10.04953 | 0.2556867
104 | 0.4386667 | 0.5749958 | 9.913721 | 0.2522315
105 | 0.4402735 | 0.5671192 | 9.777916 | 0.2496875
106 | 0.4402735 | 0.5592425 | 9.642112 | 0.2462197
107 | 0.4402735 | 0.5592425 | 9.642112 | 0.2462197
108 | 0.4402735 | 0.5513658 | 9.506308 | 0.2427518
109 | 0.4402735 | 0.5434892 | 9.370503 | 0.2392839
110 | 0.4418803 | 0.5434892 | 9.370503 | 0.2401572
111 | 0.4418803 | 0.5356125 | 9.234699 | 0.2366767
112 | 0.4418803 | 0.5356125 | 9.234699 | 0.2366767
113 | 0.4418803 | 0.5277359 | 9.098894 | 0.2331961
114 | 0.4434872 | 0.5277359 | 9.098894 | 0.2340441
115 | 0.4434872 | 0.5198592 | 8.96309 | 0.2305509
116 | 0.4434872 | 0.5119826 | 8.827286 | 0.2270577
117 | 0.4434872 | 0.5119826 | 8.827286 | 0.2270577
118 | 0.4434872 | 0.5041059 | 8.691481 | 0.2235645
119 | 0.445094 | 0.5041059 | 8.691481 | 0.2243745
120 | 0.445094 | 0.4962293 | 8.555677 | 0.2208687
121 | 0.445094 | 0.4962293 | 8.555677 | 0.2208687
122 | 0.445094 | 0.4883526 | 8.419873 | 0.2173628
123 | 0.445094 | 0.4883526 | 8.419873 | 0.2173628
124 | 0.445094 | 0.480476 | 8.284068 | 0.213857
125 | 0.445094 | 0.480476 | 8.284068 | 0.213857
126 | 0.445094 | 0.4725993 | 8.148264 | 0.2103511
127 | 0.4467009 | 0.4725993 | 8.148264 | 0.2111105
128 | 0.4467009 | 0.4725993 | 8.148264 | 0.2111105
129 | 0.4563419 | 0.3938327 | 6.79022 | 0.1797224
130 | 0.4659829 | 0.3308195 | 5.703785 | 0.1541562
131 | 0.4740171 | 0.2835596 | 4.888958 | 0.1344121
132 | 0.4804444 | 0.2362996 | 4.074132 | 0.1135289
133 | 0.485265 | 0.1969164 | 3.39511 | 0.09555662
134 | 0.4900855 | 0.1654098 | 2.851892 | 0.08106492
135 | 0.4932991 | 0.1417798 | 2.444479 | 0.06993985
136 | 0.4965128 | 0.1260265 | 2.17287 | 0.06257376
137 | 0.4981197 | 0.1023965 | 1.765457 | 0.05100572
138 | 0.5013333 | 0.0866432 | 1.493848 | 0.04343713
139 | 0.504547 | 0.07088989 | 1.22224 | 0.03576728
140 | 0.5061538 | 0.06301324 | 1.086435 | 0.03189439
141 | 0.5077607 | 0.05513658 | 0.9506308 | 0.02799619
142 | 0.5093675 | 0.04725993 | 0.8148264 | 0.02407267
143 | 0.5093675 | 0.03938327 | 0.679022 | 0.02006056
144 | 0.5109744 | 0.03150662 | 0.5432176 | 0.01609907
145 | 0.5109744 | 0.03150662 | 0.5432176 | 0.01609907
146 | 0.5109744 | 0.02362996 | 0.4074132 | 0.01207431
147 | 0.5125812 | 0.02362996 | 0.4074132 | 0.01211228
148 | 0.5125812 | 0.01575331 | 0.2716088 | 0.00807485
149 | 0.514188 | 0.01575331 | 0.2716088 | 0.008100163
150 | 0.514188 | 0.01575331 | 0.2716088 | 0.008100163
151 | 0.514188 | 0.007876655 | 0.1358044 | 0.004050082
152 | 0.514188 | 0.007876655 | 0.1358044 | 0.004050082
153 | 0.5125812 | 0.007876655 | 0.1358044 | 0.004037425
154 | 0.514188 | 0.007876655 | 0.1358044 | 0.004050082
155 | 0.514188 | 0.007876655 | 0.1358044 | 0.004050082
156 | 0.514188 | 0.007876655 | 0.1358044 | 0.004050082
157 | 0.514188 | 0 | 0 | 0
158 | 0.514188 | 0.007876655 | 0.1358044 | 0.004050082
159 | 0.514188 | 0.007876655 | 0.1358044 | 0.004050082
160 | 0.514188 | 0 | 0 | 0
161 | 0.514188 | 0.007876655 | 0.1358044 | 0.004050082
162 | 0.514188 | 0 | 0 | 0
163 | 0.514188 | 0 | 0 | 0
164 | 0.514188 | 0 | 0 | 0
165 | 0.514188 | 0 | 0 | 0
166 | 0.514188 | 0 | 0 | 0
167 | 0.5125812 | 0.007876655 | 0.1358044 | 0.004037425
168 | 0.514188 | 0 | 0 | 0
169 | 0.5125812 | 0 | 0 | 0
170 | 0.5125812 | 0 | 0 | 0
171 | 0.514188 | 0 | 0 | 0
172 | 0.5125812 | 0 | 0 | 0
173 | 0.5125812 | 0 | 0 | 0
174 | 0.5125812 | 0 | 0 | 0
175 | 0.5125812 | 0 | 0 | 0
176 | 0.5125812 | 0 | 0 | 0
177 | 0.5125812 | 0 | 0 | 0
178 | 0.5125812 | 0 | 0 | 0
179 | 0.5125812 | 0 | 0 | 0
180 | 0.5125812 | 0 | 0 | 0
181 | 0.5109744 | 0.007876655 | 0.1358044 | 0.004024769
182 | 0.5125812 | 0 | 0 | 0
183 | 0.5125812 | 0 | 0 | 0
184 | 0.5109744 | 0 | 0 | 0
185 | 0.5109744 | 0 | 0 | 0
186 | 0.5109744 | 0 | 0 | 0
187 | 0.5109744 | 0 | 0 | 0
188 | 0.5109744 | 0 | 0 | 0
189 | 0.5109744 | 0 | 0 | 0
190 | 0.5109744 | 0 | 0 | 0
191 | 0.5109744 | 0 | 0 | 0
192 | 0.5093675 | 0 | 0 | 0
193 | 0.5109744 | 0 | 0 | 0
194 | 0.5093675 | 0 | 0 | 0
195 | 0.5093675 | 0 | 0 | 0
196 | 0.5093675 | 0 | 0 | 0
197 | 0.5093675 | 0 | 0 | 0
198 | 0.5093675 | 0 | 0 | 0
199 | 0.5093675 | 0 | 0 | 0
200 | 0.5109744 | 0 | 0 | 0
201 | 0.5093675 | 0 | 0 | 0
202 | 0.5093675 | 0 | 0 | 0
203 | 0.5093675 | 0 | 0 | 0
204 | 0.5093675 | 0 | 0 | 0
205 | 0.5093675 | 0 | 0 | 0
206 | 0.5093675 | 0 | 0 | 0
207 | 0.5077607 | 0 | 0 | 0
208 | 0.5093675 | 0 | 0 | 0
209 | 0.5077607 | 0 | 0 | 0
210 | 0.5093675 | 0 | 0 | 0
211 | 0.5077607 | 0 | 0 | 0
212 | 0.5093675 | 0 | 0 | 0
213 | 0.5093675 | 0 | 0 | 0
214 | 0.5077607 | 0 | 0 | 0
215 | 0.5077607 | 0 | 0 | 0
216 | 0.5093675 | 0 | 0 | 0
217 | 0.5077607 | 0 | 0 | 0
218 | 0.5093675 | 0 | 0 | 0
219 | 0.5077607 | 0 | 0 | 0
220 | 0.5093675 | 0 | 0 | 0
221 | 0.5077607 | 0 | 0 | 0
222 | 0.5077607 | 0 | 0 | 0
223 | 0.5077607 | 0 | 0 | 0
224 | 0.5077607 | 0 | 0 | 0
225 | 0.5077607 | 0 | 0 | 0
226 | 0.5093675 | 0 | 0 | 0
227 | 0.5077607 | 0 | 0 | 0
228 | 0.5077607 | 0 | 0 | 0
229 | 0.5077607 | 0 | 0 | 0
230 | 0.5093675 | 0 | 0 | 0
231 | 0.5093675 | 0 | 0 | 0
232 | 0.5077607 | 0 | 0 | 0
233 | 0.5077607 | 0 | 0 | 0
234 | 0.5077607 | 0 | 0 | 0
235 | 0.5077607 | 0 | 0 | 0
236 | 0.5093675 | 0 | 0 | 0
237 | 0.5077607 | 0 | 0 | 0
238 | 0.5077607 | 0 | 0 | 0
239 | 0.5077607 | 0 | 0 | 0
240 | 0.5077607 | 0 | 0 | 0
241 | 0.5077607 | 0 | 0 | 0
242 | 0.5077607 | 0 | 0 | 0
243 | 0.5077607 | 0 | 0 | 0
244 | 0.5077607 | 0 | 0 | 0
245 | 0.5077607 | 0 | 0 | 0
246 | 0.5077607 | 0 | 0 | 0
247 | 0.5077607 | 0 | 0 | 0
248 | 0.5077607 | 0 | 0 | 0
249 | 0.5077607 | 0 | 0 | 0
250 | 0.5061538 | 0 | 0 | 0
251 | 0.5061538 | 0 | 0 | 0
252 | 0.5077607 | 0 | 0 | 0
253 | 0.5061538 | 0 | 0 | 0
254 | 0.5061538 | 0 | 0 | 0
255 | 0.5061538 | 0 | 0 | 0