## Summary
0
Time | 2023-10-06 15:27
ID | torque.3_GB_LM_A48
Pixel | 2
Pixel Area | 0.058
Irradiance | 100
Panel Temperature | 0
Voc | 0.5479316
Isc | 2.481146
Vmp | 0.2828034
Imp | 1.843137
Pmp | 0.5212455
FF | 0.3834101
Eff | 0.08986992
Dir | Forward

## Data
| Voltage | Current | Current Density | Power
0 | 0.5479316 | 0 | 0 | 0
1 | 0.5479316 | 0.007876655 | 0.1358044 | 0.004315868
2 | 0.5479316 | 0 | 0 | 0
3 | 0.5479316 | 0.007876655 | 0.1358044 | 0.004315868
4 | 0.5479316 | 0.007876655 | 0.1358044 | 0.004315868
5 | 0.5479316 | 0 | 0 | 0
6 | 0.5479316 | 0 | 0 | 0
7 | 0.5479316 | 0 | 0 | 0
8 | 0.5479316 | 0 | 0 | 0
9 | 0.5479316 | 0 | 0 | 0
10 | 0.5463248 | 0 | 0 | 0
11 | 0.5479316 | 0.007876655 | 0.1358044 | 0.004315868
12 | 0.5479316 | 0 | 0 | 0
13 | 0.5479316 | 0 | 0 | 0
14 | 0.5479316 | 0 | 0 | 0
15 | 0.5463248 | 0 | 0 | 0
16 | 0.5479316 | 0 | 0 | 0
17 | 0.5463248 | 0 | 0 | 0
18 | 0.5463248 | 0 | 0 | 0
19 | 0.5479316 | 0 | 0 | 0
20 | 0.5479316 | 0 | 0 | 0
21 | 0.5463248 | 0 | 0 | 0
22 | 0.5479316 | 0 | 0 | 0
23 | 0.5463248 | 0 | 0 | 0
24 | 0.5479316 | 0 | 0 | 0
25 | 0.5479316 | 0 | 0 | 0
26 | 0.5479316 | 0 | 0 | 0
27 | 0.5479316 | 0 | 0 | 0
28 | 0.5479316 | 0 | 0 | 0
29 | 0.5479316 | 0 | 0 | 0
30 | 0.5479316 | 0 | 0 | 0
31 | 0.5479316 | 0 | 0 | 0
32 | 0.5479316 | 0 | 0 | 0
33 | 0.5479316 | 0 | 0 | 0
34 | 0.5479316 | 0 | 0 | 0
35 | 0.5479316 | 0 | 0 | 0
36 | 0.5479316 | 0 | 0 | 0
37 | 0.5479316 | 0 | 0 | 0
38 | 0.5479316 | 0.007876655 | 0.1358044 | 0.004315868
39 | 0.5479316 | 0 | 0 | 0
40 | 0.5479316 | 0 | 0 | 0
41 | 0.5479316 | 0 | 0 | 0
42 | 0.5479316 | 0 | 0 | 0
43 | 0.5479316 | 0 | 0 | 0
44 | 0.5479316 | 0 | 0 | 0
45 | 0.5479316 | 0 | 0 | 0
46 | 0.5479316 | 0 | 0 | 0
47 | 0.5479316 | 0 | 0 | 0
48 | 0.5479316 | 0 | 0 | 0
49 | 0.5479316 | 0 | 0 | 0
50 | 0.5479316 | 0 | 0 | 0
51 | 0.5479316 | 0 | 0 | 0
52 | 0.5479316 | 0 | 0 | 0
53 | 0.5479316 | 0 | 0 | 0
54 | 0.5479316 | 0 | 0 | 0
55 | 0.5479316 | 0 | 0 | 0
56 | 0.5479316 | 0 | 0 | 0
57 | 0.5479316 | 0 | 0 | 0
58 | 0.5479316 | 0 | 0 | 0
59 | 0.5479316 | 0 | 0 | 0
60 | 0.5463248 | 0 | 0 | 0
61 | 0.5479316 | 0 | 0 | 0
62 | 0.5479316 | 0 | 0 | 0
63 | 0.5479316 | 0 | 0 | 0
64 | 0.5479316 | 0 | 0 | 0
65 | 0.5479316 | 0 | 0 | 0
66 | 0.5479316 | 0 | 0 | 0
67 | 0.5479316 | 0 | 0 | 0
68 | 0.5479316 | 0 | 0 | 0
69 | 0.5463248 | 0 | 0 | 0
70 | 0.5479316 | 0 | 0 | 0
71 | 0.5479316 | 0 | 0 | 0
72 | 0.5479316 | 0 | 0 | 0
73 | 0.5479316 | 0 | 0 | 0
74 | 0.5479316 | 0 | 0 | 0
75 | 0.5479316 | 0 | 0 | 0
76 | 0.5479316 | 0 | 0 | 0
77 | 0.5479316 | 0 | 0 | 0
78 | 0.5479316 | 0 | 0 | 0
79 | 0.5479316 | 0 | 0 | 0
80 | 0.5463248 | 0 | 0 | 0
81 | 0.5479316 | 0 | 0 | 0
82 | 0.5479316 | 0 | 0 | 0
83 | 0.5479316 | 0 | 0 | 0
84 | 0.5479316 | 0 | 0 | 0
85 | 0.5479316 | 0 | 0 | 0
86 | 0.5479316 | 0 | 0 | 0
87 | 0.5479316 | 0 | 0 | 0
88 | 0.5479316 | 0 | 0 | 0
89 | 0.5479316 | 0 | 0 | 0
90 | 0.5479316 | 0 | 0 | 0
91 | 0.5479316 | 0 | 0 | 0
92 | 0.5479316 | 0 | 0 | 0
93 | 0.5479316 | 0 | 0 | 0
94 | 0.5479316 | 0 | 0 | 0
95 | 0.5479316 | 0 | 0 | 0
96 | 0.5479316 | 0.007876655 | 0.1358044 | 0.004315868
97 | 0.5479316 | 0 | 0 | 0
98 | 0.5479316 | 0 | 0 | 0
99 | 0.5463248 | 0 | 0 | 0
100 | 0.5463248 | 0 | 0 | 0
101 | 0.5463248 | 0 | 0 | 0
102 | 0.5479316 | 0 | 0 | 0
103 | 0.5463248 | 0 | 0 | 0
104 | 0.5463248 | 0 | 0 | 0
105 | 0.5463248 | 0 | 0 | 0
106 | 0.5447179 | 0 | 0 | 0
107 | 0.5447179 | 0 | 0 | 0
108 | 0.5463248 | 0 | 0 | 0
109 | 0.5447179 | 0 | 0 | 0
110 | 0.5447179 | 0 | 0 | 0
111 | 0.5447179 | 0 | 0 | 0
112 | 0.5447179 | 0 | 0 | 0
113 | 0.5447179 | 0 | 0 | 0
114 | 0.5447179 | 0 | 0 | 0
115 | 0.5447179 | 0 | 0 | 0
116 | 0.5447179 | 0 | 0 | 0
117 | 0.5447179 | 0 | 0 | 0
118 | 0.5447179 | 0 | 0 | 0
119 | 0.5447179 | 0 | 0 | 0
120 | 0.5447179 | 0 | 0 | 0
121 | 0.5447179 | 0 | 0 | 0
122 | 0.5447179 | 0 | 0 | 0
123 | 0.5447179 | 0 | 0 | 0
124 | 0.5431111 | 0 | 0 | 0
125 | 0.5431111 | 0 | 0 | 0
126 | 0.5431111 | 0 | 0 | 0
127 | 0.5447179 | 0 | 0 | 0
128 | 0.5334701 | 0.07876655 | 1.358044 | 0.0420196
129 | 0.5238291 | 0.1417798 | 2.444479 | 0.07426837
130 | 0.5157949 | 0.204793 | 3.530914 | 0.1056312
131 | 0.5093675 | 0.252053 | 4.345741 | 0.1283876
132 | 0.504547 | 0.2835596 | 4.888958 | 0.1430691
133 | 0.4997265 | 0.3150662 | 5.432176 | 0.1574469
134 | 0.494906 | 0.3465728 | 5.975393 | 0.171521
135 | 0.4916923 | 0.3623261 | 6.247002 | 0.178153
136 | 0.4868718 | 0.3859561 | 6.654415 | 0.1879111
137 | 0.485265 | 0.4017094 | 6.926024 | 0.1949355
138 | 0.4820513 | 0.4174627 | 7.197633 | 0.2012384
139 | 0.4804444 | 0.433216 | 7.469242 | 0.2081362
140 | 0.4772308 | 0.4410927 | 7.605046 | 0.210503
141 | 0.4756239 | 0.4489693 | 7.740851 | 0.2135406
142 | 0.4740171 | 0.4647226 | 8.012459 | 0.2202865
143 | 0.4708034 | 0.4647226 | 8.012459 | 0.218793
144 | 0.4691966 | 0.480476 | 8.284068 | 0.2254377
145 | 0.4691966 | 0.4883526 | 8.419873 | 0.2291334
146 | 0.4675897 | 0.4883526 | 8.419873 | 0.2283487
147 | 0.4659829 | 0.4962293 | 8.555677 | 0.2312344
148 | 0.4643761 | 0.5041059 | 8.691481 | 0.2340947
149 | 0.4627692 | 0.5119826 | 8.827286 | 0.2369298
150 | 0.4611624 | 0.5198592 | 8.96309 | 0.2397395
151 | 0.4611624 | 0.5198592 | 8.96309 | 0.2397395
152 | 0.4595556 | 0.5198592 | 8.96309 | 0.2389042
153 | 0.4579487 | 0.5277359 | 9.098894 | 0.241676
154 | 0.4579487 | 0.5356125 | 9.234699 | 0.2452831
155 | 0.4563419 | 0.5356125 | 9.234699 | 0.2444224
156 | 0.454735 | 0.5434892 | 9.370503 | 0.2471436
157 | 0.454735 | 0.5434892 | 9.370503 | 0.2471436
158 | 0.4531282 | 0.5513658 | 9.506308 | 0.2498394
159 | 0.4531282 | 0.5513658 | 9.506308 | 0.2498394
160 | 0.4515214 | 0.5592425 | 9.642112 | 0.2525099
161 | 0.4483077 | 0.5671192 | 9.777916 | 0.2542439
162 | 0.4483077 | 0.5749958 | 9.913721 | 0.257775
163 | 0.4467009 | 0.5828725 | 10.04953 | 0.2603696
164 | 0.445094 | 0.5907491 | 10.18533 | 0.2629389
165 | 0.4434872 | 0.5986258 | 10.32113 | 0.2654829
166 | 0.4434872 | 0.6065024 | 10.45694 | 0.2689761
167 | 0.4418803 | 0.6065024 | 10.45694 | 0.2680015
168 | 0.4418803 | 0.6143791 | 10.59274 | 0.271482
169 | 0.4402735 | 0.6143791 | 10.59274 | 0.2704948
170 | 0.4402735 | 0.6301324 | 10.86435 | 0.2774306
171 | 0.4386667 | 0.6301324 | 10.86435 | 0.2764181
172 | 0.4386667 | 0.638009 | 11.00016 | 0.2798733
173 | 0.435453 | 0.6458857 | 11.13596 | 0.2812529
174 | 0.435453 | 0.6458857 | 11.13596 | 0.2812529
175 | 0.4338462 | 0.6458857 | 11.13596 | 0.280215
176 | 0.4338462 | 0.6537624 | 11.27176 | 0.2836323
177 | 0.4322393 | 0.6695157 | 11.54337 | 0.289391
178 | 0.4290256 | 0.6773923 | 11.67918 | 0.2906187
179 | 0.4290256 | 0.685269 | 11.81498 | 0.293998
180 | 0.4274188 | 0.6931456 | 11.95079 | 0.2962635
181 | 0.425812 | 0.6931456 | 11.95079 | 0.2951497
182 | 0.4242051 | 0.6931456 | 11.95079 | 0.2940359
183 | 0.4242051 | 0.7010223 | 12.08659 | 0.2973773
184 | 0.4225983 | 0.7167756 | 12.3582 | 0.3029081
185 | 0.4209915 | 0.7246523 | 12.494 | 0.3050724
186 | 0.4209915 | 0.7246523 | 12.494 | 0.3050724
187 | 0.4177778 | 0.7325289 | 12.62981 | 0.3060343
188 | 0.4177778 | 0.7404056 | 12.76561 | 0.309325
189 | 0.4161709 | 0.7482822 | 12.90142 | 0.3114133
190 | 0.4145641 | 0.7482822 | 12.90142 | 0.3102109
191 | 0.4145641 | 0.7561589 | 13.03722 | 0.3134763
192 | 0.4113504 | 0.7719122 | 13.30883 | 0.3175264
193 | 0.4097436 | 0.7797888 | 13.44464 | 0.3195135
194 | 0.4081368 | 0.7955421 | 13.71624 | 0.32469
195 | 0.4065299 | 0.8034188 | 13.85205 | 0.3266138
196 | 0.4033162 | 0.8112955 | 13.98785 | 0.3272086
197 | 0.4017094 | 0.8191721 | 14.12366 | 0.3290691
198 | 0.4017094 | 0.8270488 | 14.25946 | 0.3322333
199 | 0.3984957 | 0.8349254 | 14.39527 | 0.3327142
200 | 0.3968889 | 0.8506787 | 14.66687 | 0.3376249
201 | 0.3952821 | 0.8585554 | 14.80268 | 0.3393715
202 | 0.3936752 | 0.866432 | 14.93848 | 0.3410928
203 | 0.3920684 | 0.8743087 | 15.07429 | 0.3427888
204 | 0.3904615 | 0.8821854 | 15.21009 | 0.3444595
205 | 0.3888547 | 0.8979387 | 15.4817 | 0.3491677
206 | 0.3872479 | 0.9058153 | 15.61751 | 0.350775
207 | 0.385641 | 0.913692 | 15.75331 | 0.3523571
208 | 0.3840342 | 0.9294453 | 16.02492 | 0.3569388
209 | 0.3808205 | 0.9451986 | 16.29653 | 0.359951
210 | 0.3792137 | 0.9688286 | 16.70394 | 0.367393
211 | 0.3776068 | 0.9767052 | 16.83975 | 0.3688106
212 | 0.3743932 | 0.9924585 | 17.11135 | 0.3715697
213 | 0.3727863 | 1.008212 | 17.38296 | 0.3758476
214 | 0.3711795 | 1.023965 | 17.65457 | 0.3800749
215 | 0.3695726 | 1.031842 | 17.79038 | 0.3813405
216 | 0.366359 | 1.047595 | 18.06198 | 0.3837959
217 | 0.3647521 | 1.063348 | 18.33359 | 0.3878586
218 | 0.3615385 | 1.079102 | 18.6052 | 0.3901368
219 | 0.3599316 | 1.102732 | 19.01262 | 0.396908
220 | 0.3599316 | 1.118485 | 19.28422 | 0.4025781
221 | 0.3583248 | 1.134238 | 19.55583 | 0.4064257
222 | 0.3567179 | 1.157868 | 19.96325 | 0.4130324
223 | 0.3551111 | 1.173622 | 20.23485 | 0.4167661
224 | 0.3486838 | 1.228758 | 21.18549 | 0.428448
225 | 0.3454701 | 1.276018 | 22.00031 | 0.4408261
226 | 0.3406496 | 1.323278 | 22.81514 | 0.4507741
227 | 0.3358291 | 1.370538 | 23.62996 | 0.4602665
228 | 0.3326154 | 1.409921 | 24.30899 | 0.4689615
229 | 0.3277949 | 1.441428 | 24.8522 | 0.4724927
230 | 0.3245812 | 1.480811 | 25.53123 | 0.4806434
231 | 0.3213675 | 1.520194 | 26.21025 | 0.4885411
232 | 0.316547 | 1.559578 | 26.88927 | 0.4936796
233 | 0.3117265 | 1.598961 | 27.56829 | 0.4984385
234 | 0.306906 | 1.646221 | 28.38312 | 0.505235
235 | 0.3020855 | 1.685604 | 29.06214 | 0.5091965
236 | 0.297265 | 1.724987 | 29.74116 | 0.5127783
237 | 0.2924444 | 1.764371 | 30.42018 | 0.5159804
238 | 0.2876239 | 1.795877 | 30.9634 | 0.5165373
239 | 0.2828034 | 1.843137 | 31.77823 | 0.5212455
240 | 0.2715556 | 1.90615 | 32.86466 | 0.5176258
241 | 0.2603077 | 1.969164 | 33.9511 | 0.5125885
242 | 0.2490598 | 2.0243 | 34.90173 | 0.5041719
243 | 0.237812 | 2.079437 | 35.85236 | 0.494515
244 | 0.2281709 | 2.126697 | 36.66719 | 0.4852504
245 | 0.2185299 | 2.173957 | 37.48201 | 0.4750746
246 | 0.2072821 | 2.21334 | 38.16104 | 0.4587857
247 | 0.1960342 | 2.252723 | 38.84006 | 0.4416108
248 | 0.1831795 | 2.292107 | 39.51908 | 0.4198669
249 | 0.1687179 | 2.323613 | 40.0623 | 0.3920353
250 | 0.1542564 | 2.362996 | 40.74132 | 0.3645074
251 | 0.1414017 | 2.394503 | 41.28454 | 0.3385868
252 | 0.128547 | 2.418133 | 41.69195 | 0.3108438
253 | 0.1140855 | 2.441763 | 42.09936 | 0.2785697
254 | 0.1028376 | 2.465393 | 42.50678 | 0.2535351
255 | 0.08837607 | 2.481146 | 42.77838 | 0.219274