## Summary
0
Time | 2023-10-06 15:27
ID | torque.3_GB_LM_A48
Pixel | 2
Pixel Area | 0.058
Irradiance | 100
Panel Temperature | 0
Voc | 0.00642735
Isc | 0
Vmp | 0.2779829
Imp | 1.819507
Pmp | 0.5057919
FF | 5057919.2
Eff | 0.0872055
Dir | Reverse

## Data
| Voltage | Current | Current Density | Power
0 | 0.00642735 | 2.615049 | 45.08706 | 0.01680784
1 | 0.008034188 | 2.622926 | 45.22286 | 0.02107308
2 | 0.01124786 | 2.615049 | 45.08706 | 0.02941372
3 | 0.01606838 | 2.607173 | 44.95125 | 0.04189303
4 | 0.02249573 | 2.607173 | 44.95125 | 0.05865025
5 | 0.03052991 | 2.607173 | 44.95125 | 0.07959676
6 | 0.03695726 | 2.599296 | 44.81545 | 0.09606288
7 | 0.04499145 | 2.591419 | 44.67965 | 0.1165917
8 | 0.05945299 | 2.575666 | 44.40804 | 0.1531311
9 | 0.07070085 | 2.575666 | 44.40804 | 0.1821018
10 | 0.08355556 | 2.552036 | 44.00062 | 0.2132368
11 | 0.09641026 | 2.536283 | 43.72902 | 0.2445237
12 | 0.1060513 | 2.52053 | 43.45741 | 0.2673054
13 | 0.118906 | 2.504776 | 43.1858 | 0.2978329
14 | 0.1301538 | 2.489023 | 42.91419 | 0.3239559
15 | 0.1397949 | 2.465393 | 42.50678 | 0.3446493
16 | 0.1574701 | 2.410256 | 41.55615 | 0.3795433
17 | 0.1719316 | 2.362996 | 40.74132 | 0.4062738
18 | 0.1847863 | 2.30786 | 39.79069 | 0.4264609
19 | 0.197641 | 2.2606 | 38.97586 | 0.4467873
20 | 0.2072821 | 2.21334 | 38.16104 | 0.4587857
21 | 0.2185299 | 2.16608 | 37.34621 | 0.4733533
22 | 0.2265641 | 2.11882 | 36.53138 | 0.4800486
23 | 0.2345983 | 2.079437 | 35.85236 | 0.4878323
24 | 0.2426325 | 2.032177 | 35.03753 | 0.4930721
25 | 0.2522735 | 1.984917 | 34.22271 | 0.500742
26 | 0.2587009 | 1.937657 | 33.40788 | 0.5012736
27 | 0.2651282 | 1.898274 | 32.72886 | 0.5032859
28 | 0.2715556 | 1.858891 | 32.04984 | 0.5047921
29 | 0.2779829 | 1.819507 | 31.37082 | 0.5057919
30 | 0.2811966 | 1.788001 | 30.8276 | 0.5027797
31 | 0.2876239 | 1.756494 | 30.28438 | 0.5052097
32 | 0.2956581 | 1.685604 | 29.06214 | 0.4983626
33 | 0.3036923 | 1.622591 | 27.97571 | 0.4927684
34 | 0.3101197 | 1.575331 | 27.16088 | 0.4885411
35 | 0.316547 | 1.528071 | 26.34605 | 0.4837063
36 | 0.3213675 | 1.480811 | 25.53123 | 0.4758846
37 | 0.326188 | 1.441428 | 24.8522 | 0.4701765
38 | 0.3310085 | 1.409921 | 24.30899 | 0.466696
39 | 0.3342222 | 1.378415 | 23.76577 | 0.4606968
40 | 0.3374359 | 1.339031 | 23.08675 | 0.4518372
41 | 0.3406496 | 1.307525 | 22.54353 | 0.4454077
42 | 0.3438632 | 1.276018 | 22.00031 | 0.4387757
43 | 0.3454701 | 1.252388 | 21.5929 | 0.4326626
44 | 0.3470769 | 1.220882 | 21.04968 | 0.4237398
45 | 0.3502906 | 1.197252 | 20.64227 | 0.419386
46 | 0.3518974 | 1.173622 | 20.23485 | 0.4129944
47 | 0.3535043 | 1.157868 | 19.96325 | 0.4093114
48 | 0.3567179 | 1.126362 | 19.42003 | 0.4017934
49 | 0.3583248 | 1.102732 | 19.01262 | 0.3951361
50 | 0.3615385 | 1.079102 | 18.6052 | 0.3901368
51 | 0.3631453 | 1.055472 | 18.19779 | 0.3832896
52 | 0.3647521 | 1.039718 | 17.92618 | 0.3792395
53 | 0.366359 | 1.023965 | 17.65457 | 0.3751388
54 | 0.3679658 | 1.008212 | 17.38296 | 0.3709875
55 | 0.3695726 | 0.9924585 | 17.11135 | 0.3667855
56 | 0.3711795 | 0.9767052 | 16.83975 | 0.3625329
57 | 0.3727863 | 0.9530752 | 16.43233 | 0.3552934
58 | 0.3743932 | 0.9451986 | 16.29653 | 0.3538759
59 | 0.376 | 0.9294453 | 16.02492 | 0.3494714
60 | 0.376 | 0.9215686 | 15.88911 | 0.3465098
61 | 0.3776068 | 0.9058153 | 15.61751 | 0.3420421
62 | 0.3792137 | 0.890062 | 15.3459 | 0.3375237
63 | 0.3792137 | 0.8821854 | 15.21009 | 0.3345367
64 | 0.3808205 | 0.866432 | 14.93848 | 0.3299551
65 | 0.3824274 | 0.8506787 | 14.66687 | 0.3253228
66 | 0.3840342 | 0.8349254 | 14.39527 | 0.3206399
67 | 0.3872479 | 0.8270488 | 14.25946 | 0.3202729
68 | 0.3872479 | 0.8112955 | 13.98785 | 0.3141724
69 | 0.3888547 | 0.8034188 | 13.85205 | 0.3124132
70 | 0.3904615 | 0.7876655 | 13.58044 | 0.3075531
71 | 0.3904615 | 0.7876655 | 13.58044 | 0.3075531
72 | 0.3920684 | 0.7719122 | 13.30883 | 0.3026424
73 | 0.3936752 | 0.7640355 | 13.17303 | 0.3007819
74 | 0.3936752 | 0.7561589 | 13.03722 | 0.297681
75 | 0.3952821 | 0.7482822 | 12.90142 | 0.2957825
76 | 0.3952821 | 0.7404056 | 12.76561 | 0.292669
77 | 0.3952821 | 0.7325289 | 12.62981 | 0.2895555
78 | 0.3968889 | 0.7246523 | 12.494 | 0.2876064
79 | 0.3968889 | 0.7167756 | 12.3582 | 0.2844803
80 | 0.3968889 | 0.7010223 | 12.08659 | 0.278228
81 | 0.4001026 | 0.6931456 | 11.95079 | 0.2773293
82 | 0.4001026 | 0.685269 | 11.81498 | 0.2741779
83 | 0.4017094 | 0.6773923 | 11.67918 | 0.2721149
84 | 0.4017094 | 0.6695157 | 11.54337 | 0.2689507
85 | 0.4033162 | 0.661639 | 11.40757 | 0.2668498
86 | 0.4033162 | 0.6537624 | 11.27176 | 0.263673
87 | 0.4033162 | 0.6458857 | 11.13596 | 0.2604962
88 | 0.4033162 | 0.6458857 | 11.13596 | 0.2604962
89 | 0.4033162 | 0.638009 | 11.00016 | 0.2573194
90 | 0.4033162 | 0.6301324 | 10.86435 | 0.2541426
91 | 0.4049231 | 0.6222557 | 10.72855 | 0.2519657
92 | 0.4049231 | 0.6143791 | 10.59274 | 0.2487763
93 | 0.4065299 | 0.6143791 | 10.59274 | 0.2497635
94 | 0.4065299 | 0.6065024 | 10.45694 | 0.2465614
95 | 0.4049231 | 0.5986258 | 10.32113 | 0.2423974
96 | 0.4065299 | 0.5907491 | 10.18533 | 0.2401572
97 | 0.4081368 | 0.5828725 | 10.04953 | 0.2378917
98 | 0.4081368 | 0.5749958 | 9.913721 | 0.2346769
99 | 0.4097436 | 0.5592425 | 9.642112 | 0.229146
100 | 0.4081368 | 0.5592425 | 9.642112 | 0.2282474
101 | 0.4097436 | 0.5513658 | 9.506308 | 0.2259186
102 | 0.4113504 | 0.5434892 | 9.370503 | 0.2235645
103 | 0.4113504 | 0.5356125 | 9.234699 | 0.2203244
104 | 0.4113504 | 0.5356125 | 9.234699 | 0.2203244
105 | 0.4113504 | 0.5277359 | 9.098894 | 0.2170844
106 | 0.4113504 | 0.5277359 | 9.098894 | 0.2170844
107 | 0.4129573 | 0.5119826 | 8.827286 | 0.2114269
108 | 0.4129573 | 0.5119826 | 8.827286 | 0.2114269
109 | 0.4129573 | 0.5119826 | 8.827286 | 0.2114269
110 | 0.4129573 | 0.5041059 | 8.691481 | 0.2081742
111 | 0.4145641 | 0.5041059 | 8.691481 | 0.2089842
112 | 0.4145641 | 0.4962293 | 8.555677 | 0.2057188
113 | 0.4161709 | 0.4883526 | 8.419873 | 0.2032382
114 | 0.4161709 | 0.4883526 | 8.419873 | 0.2032382
115 | 0.4161709 | 0.480476 | 8.284068 | 0.1999601
116 | 0.4161709 | 0.480476 | 8.284068 | 0.1999601
117 | 0.4161709 | 0.4725993 | 8.148264 | 0.1966821
118 | 0.4161709 | 0.4725993 | 8.148264 | 0.1966821
119 | 0.4177778 | 0.4647226 | 8.012459 | 0.1941508
120 | 0.4177778 | 0.4647226 | 8.012459 | 0.1941508
121 | 0.4177778 | 0.456846 | 7.876655 | 0.1908601
122 | 0.4177778 | 0.456846 | 7.876655 | 0.1908601
123 | 0.4193846 | 0.4489693 | 7.740851 | 0.1882908
124 | 0.4193846 | 0.4489693 | 7.740851 | 0.1882908
125 | 0.4193846 | 0.4489693 | 7.740851 | 0.1882908
126 | 0.4209915 | 0.4410927 | 7.605046 | 0.1856962
127 | 0.4225983 | 0.4410927 | 7.605046 | 0.186405
128 | 0.4306325 | 0.3702028 | 6.382807 | 0.1594213
129 | 0.4402735 | 0.3150662 | 5.432176 | 0.1387153
130 | 0.4483077 | 0.2599296 | 4.481545 | 0.1165284
131 | 0.4531282 | 0.2205463 | 3.802523 | 0.09993577
132 | 0.4595556 | 0.1890397 | 3.259305 | 0.08687425
133 | 0.4627692 | 0.1575331 | 2.716088 | 0.07290147
134 | 0.4675897 | 0.1417798 | 2.444479 | 0.06629478
135 | 0.4708034 | 0.1181498 | 2.037066 | 0.05562534
136 | 0.4724103 | 0.1023965 | 1.765457 | 0.04837316
137 | 0.4756239 | 0.0866432 | 1.493848 | 0.04120958
138 | 0.4772308 | 0.07088989 | 1.22224 | 0.03383084
139 | 0.4788376 | 0.06301324 | 1.086435 | 0.03017311
140 | 0.4804444 | 0.05513658 | 0.9506308 | 0.02649007
141 | 0.4820513 | 0.04725993 | 0.8148264 | 0.02278171
142 | 0.4836581 | 0.03938327 | 0.679022 | 0.01904804
143 | 0.4836581 | 0.03938327 | 0.679022 | 0.01904804
144 | 0.485265 | 0.03150662 | 0.5432176 | 0.01528906
145 | 0.4868718 | 0.02362996 | 0.4074132 | 0.01150476
146 | 0.4868718 | 0.02362996 | 0.4074132 | 0.01150476
147 | 0.4868718 | 0.02362996 | 0.4074132 | 0.01150476
148 | 0.4868718 | 0.01575331 | 0.2716088 | 0.007669842
149 | 0.4868718 | 0.01575331 | 0.2716088 | 0.007669842
150 | 0.4868718 | 0.01575331 | 0.2716088 | 0.007669842
151 | 0.4868718 | 0.01575331 | 0.2716088 | 0.007669842
152 | 0.4868718 | 0.007876655 | 0.1358044 | 0.003834921
153 | 0.4884786 | 0.007876655 | 0.1358044 | 0.003847578
154 | 0.4868718 | 0.007876655 | 0.1358044 | 0.003834921
155 | 0.4884786 | 0.007876655 | 0.1358044 | 0.003847578
156 | 0.4868718 | 0.007876655 | 0.1358044 | 0.003834921
157 | 0.4868718 | 0.007876655 | 0.1358044 | 0.003834921
158 | 0.4868718 | 0.007876655 | 0.1358044 | 0.003834921
159 | 0.4868718 | 0.007876655 | 0.1358044 | 0.003834921
160 | 0.4868718 | 0 | 0 | 0
161 | 0.4868718 | 0.007876655 | 0.1358044 | 0.003834921
162 | 0.4868718 | 0.007876655 | 0.1358044 | 0.003834921
163 | 0.4884786 | 0.007876655 | 0.1358044 | 0.003847578
164 | 0.4868718 | 0 | 0 | 0
165 | 0.4884786 | 0 | 0 | 0
166 | 0.4884786 | 0 | 0 | 0
167 | 0.4868718 | 0 | 0 | 0
168 | 0.4884786 | 0 | 0 | 0
169 | 0.4884786 | 0 | 0 | 0
170 | 0.4884786 | 0 | 0 | 0
171 | 0.4884786 | 0 | 0 | 0
172 | 0.4900855 | 0 | 0 | 0
173 | 0.4884786 | 0 | 0 | 0
174 | 0.4884786 | 0 | 0 | 0
175 | 0.4900855 | 0 | 0 | 0
176 | 0.4884786 | 0 | 0 | 0
177 | 0.4884786 | 0 | 0 | 0
178 | 0.4884786 | 0 | 0 | 0
179 | 0.4884786 | 0 | 0 | 0
180 | 0.4884786 | 0 | 0 | 0
181 | 0.4868718 | 0 | 0 | 0
182 | 0.4868718 | 0 | 0 | 0
183 | 0.4868718 | 0 | 0 | 0
184 | 0.4868718 | 0 | 0 | 0
185 | 0.4868718 | 0 | 0 | 0
186 | 0.4868718 | 0 | 0 | 0
187 | 0.4868718 | 0 | 0 | 0
188 | 0.4868718 | 0 | 0 | 0
189 | 0.4868718 | 0 | 0 | 0
190 | 0.4868718 | 0 | 0 | 0
191 | 0.4868718 | 0 | 0 | 0
192 | 0.4868718 | 0 | 0 | 0
193 | 0.4884786 | 0 | 0 | 0
194 | 0.4884786 | 0 | 0 | 0
195 | 0.4868718 | 0 | 0 | 0
196 | 0.4884786 | 0 | 0 | 0
197 | 0.4884786 | 0 | 0 | 0
198 | 0.4868718 | 0 | 0 | 0
199 | 0.4868718 | 0 | 0 | 0
200 | 0.4868718 | 0 | 0 | 0
201 | 0.4868718 | 0 | 0 | 0
202 | 0.485265 | 0 | 0 | 0
203 | 0.485265 | 0 | 0 | 0
204 | 0.485265 | 0 | 0 | 0
205 | 0.4836581 | 0 | 0 | 0
206 | 0.4836581 | 0 | 0 | 0
207 | 0.4836581 | 0 | 0 | 0
208 | 0.4836581 | 0 | 0 | 0
209 | 0.4836581 | 0 | 0 | 0
210 | 0.4820513 | 0 | 0 | 0
211 | 0.4836581 | 0 | 0 | 0
212 | 0.4820513 | 0 | 0 | 0
213 | 0.4820513 | 0 | 0 | 0
214 | 0.4820513 | 0 | 0 | 0
215 | 0.4820513 | 0 | 0 | 0
216 | 0.4820513 | 0 | 0 | 0
217 | 0.4820513 | 0 | 0 | 0
218 | 0.4836581 | 0 | 0 | 0
219 | 0.4820513 | 0 | 0 | 0
220 | 0.4820513 | 0 | 0 | 0
221 | 0.4820513 | 0 | 0 | 0
222 | 0.4820513 | 0 | 0 | 0
223 | 0.4820513 | 0 | 0 | 0
224 | 0.4820513 | 0 | 0 | 0
225 | 0.4820513 | 0 | 0 | 0
226 | 0.4820513 | 0 | 0 | 0
227 | 0.4820513 | 0 | 0 | 0
228 | 0.4820513 | 0 | 0 | 0
229 | 0.4820513 | 0 | 0 | 0
230 | 0.4820513 | 0 | 0 | 0
231 | 0.4820513 | 0 | 0 | 0
232 | 0.4820513 | 0 | 0 | 0
233 | 0.4820513 | 0 | 0 | 0
234 | 0.4820513 | 0 | 0 | 0
235 | 0.4836581 | 0 | 0 | 0
236 | 0.4820513 | 0 | 0 | 0
237 | 0.4820513 | 0 | 0 | 0
238 | 0.4820513 | 0 | 0 | 0
239 | 0.4836581 | 0 | 0 | 0
240 | 0.4836581 | 0 | 0 | 0
241 | 0.4836581 | 0 | 0 | 0
242 | 0.4836581 | 0 | 0 | 0
243 | 0.4836581 | 0 | 0 | 0
244 | 0.4820513 | 0 | 0 | 0
245 | 0.4820513 | 0 | 0 | 0
246 | 0.4836581 | 0 | 0 | 0
247 | 0.4820513 | 0 | 0 | 0
248 | 0.4820513 | 0 | 0 | 0
249 | 0.4820513 | 0 | 0 | 0
250 | 0.4820513 | 0 | 0 | 0
251 | 0.4820513 | 0 | 0 | 0
252 | 0.4820513 | 0 | 0 | 0
253 | 0.4820513 | 0 | 0 | 0
254 | 0.4820513 | 0 | 0 | 0
255 | 0.4820513 | 0 | 0 | 0