## Summary
0
Time | 2023-10-06 15:27
ID | torque.3_GB_LM_A48
Pixel | 3
Pixel Area | 0.058
Irradiance | 100
Panel Temperature | 0
Voc | 2.029436
Isc | 1.252388
Vmp | 1.385094
Imp | 0.685269
Pmp | 0.949162
FF | 0.3734445
Eff | 0.1636486
Dir | Forward

## Data
| Voltage | Current | Current Density | Power
0 | 2.029436 | 0 | 0 | 0
1 | 2.100137 | 0 | 0 | 0
2 | 2.16441 | 0 | 0 | 0
3 | 2.22065 | 0 | 0 | 0
4 | 2.268855 | 0.007876655 | 0.1358044 | 0.01787099
5 | 2.312239 | 0 | 0 | 0
6 | 2.350803 | 0 | 0 | 0
7 | 2.386154 | 0 | 0 | 0
8 | 2.416684 | 0 | 0 | 0
9 | 2.444 | 0 | 0 | 0
10 | 2.466496 | 0 | 0 | 0
11 | 2.488991 | 0 | 0 | 0
12 | 2.506667 | 0 | 0 | 0
13 | 2.524342 | 0 | 0 | 0
14 | 2.538803 | 0.007876655 | 0.1358044 | 0.01999728
15 | 2.551658 | 0 | 0 | 0
16 | 2.564513 | 0 | 0 | 0
17 | 2.575761 | 0 | 0 | 0
18 | 2.583795 | 0 | 0 | 0
19 | 2.591829 | 0 | 0 | 0
20 | 2.599863 | 0 | 0 | 0
21 | 2.606291 | 0 | 0 | 0
22 | 2.612718 | 0 | 0 | 0
23 | 2.617538 | 0 | 0 | 0
24 | 2.622359 | 0 | 0 | 0
25 | 2.627179 | 0 | 0 | 0
26 | 2.630393 | 0 | 0 | 0
27 | 2.633607 | 0 | 0 | 0
28 | 2.636821 | 0.007876655 | 0.1358044 | 0.02076933
29 | 2.638427 | 0 | 0 | 0
30 | 2.641641 | 0 | 0 | 0
31 | 2.644855 | 0 | 0 | 0
32 | 2.646462 | 0 | 0 | 0
33 | 2.648068 | 0 | 0 | 0
34 | 2.649675 | 0.007876655 | 0.1358044 | 0.02087058
35 | 2.649675 | 0 | 0 | 0
36 | 2.651282 | 0 | 0 | 0
37 | 2.652889 | 0 | 0 | 0
38 | 2.652889 | 0 | 0 | 0
39 | 2.654496 | 0 | 0 | 0
40 | 2.656103 | 0 | 0 | 0
41 | 2.656103 | 0 | 0 | 0
42 | 2.656103 | 0 | 0 | 0
43 | 2.657709 | 0 | 0 | 0
44 | 2.657709 | 0 | 0 | 0
45 | 2.657709 | 0 | 0 | 0
46 | 2.659316 | 0 | 0 | 0
47 | 2.659316 | 0 | 0 | 0
48 | 2.659316 | 0 | 0 | 0
49 | 2.660923 | 0 | 0 | 0
50 | 2.660923 | 0 | 0 | 0
51 | 2.660923 | 0 | 0 | 0
52 | 2.660923 | 0 | 0 | 0
53 | 2.66253 | 0 | 0 | 0
54 | 2.660923 | 0 | 0 | 0
55 | 2.66253 | 0 | 0 | 0
56 | 2.66253 | 0 | 0 | 0
57 | 2.66253 | 0 | 0 | 0
58 | 2.66253 | 0 | 0 | 0
59 | 2.66253 | 0 | 0 | 0
60 | 2.66253 | 0 | 0 | 0
61 | 2.66253 | 0 | 0 | 0
62 | 2.66253 | 0 | 0 | 0
63 | 2.66253 | 0 | 0 | 0
64 | 2.664137 | 0 | 0 | 0
65 | 2.66253 | 0 | 0 | 0
66 | 2.664137 | 0 | 0 | 0
67 | 2.664137 | 0 | 0 | 0
68 | 2.664137 | 0 | 0 | 0
69 | 2.664137 | 0 | 0 | 0
70 | 2.664137 | 0 | 0 | 0
71 | 2.664137 | 0 | 0 | 0
72 | 2.664137 | 0 | 0 | 0
73 | 2.664137 | 0 | 0 | 0
74 | 2.664137 | 0 | 0 | 0
75 | 2.664137 | 0 | 0 | 0
76 | 2.664137 | 0 | 0 | 0
77 | 2.664137 | 0 | 0 | 0
78 | 2.664137 | 0 | 0 | 0
79 | 2.664137 | 0 | 0 | 0
80 | 2.664137 | 0 | 0 | 0
81 | 2.664137 | 0 | 0 | 0
82 | 2.664137 | 0 | 0 | 0
83 | 2.664137 | 0 | 0 | 0
84 | 2.664137 | 0 | 0 | 0
85 | 2.664137 | 0 | 0 | 0
86 | 2.665744 | 0 | 0 | 0
87 | 2.664137 | 0 | 0 | 0
88 | 2.665744 | 0 | 0 | 0
89 | 2.665744 | 0 | 0 | 0
90 | 2.665744 | 0 | 0 | 0
91 | 2.664137 | 0 | 0 | 0
92 | 2.665744 | 0 | 0 | 0
93 | 2.665744 | 0 | 0 | 0
94 | 2.664137 | 0 | 0 | 0
95 | 2.665744 | 0 | 0 | 0
96 | 2.665744 | 0 | 0 | 0
97 | 2.665744 | 0 | 0 | 0
98 | 2.665744 | 0 | 0 | 0
99 | 2.665744 | 0 | 0 | 0
100 | 2.665744 | 0 | 0 | 0
101 | 2.664137 | 0 | 0 | 0
102 | 2.665744 | 0 | 0 | 0
103 | 2.665744 | 0 | 0 | 0
104 | 2.665744 | 0 | 0 | 0
105 | 2.665744 | 0 | 0 | 0
106 | 2.665744 | 0 | 0 | 0
107 | 2.665744 | 0 | 0 | 0
108 | 2.665744 | 0 | 0 | 0
109 | 2.665744 | 0 | 0 | 0
110 | 2.665744 | 0 | 0 | 0
111 | 2.665744 | 0 | 0 | 0
112 | 2.665744 | 0 | 0 | 0
113 | 2.665744 | 0 | 0 | 0
114 | 2.665744 | 0 | 0 | 0
115 | 2.665744 | 0 | 0 | 0
116 | 2.665744 | 0 | 0 | 0
117 | 2.665744 | 0 | 0 | 0
118 | 2.665744 | 0 | 0 | 0
119 | 2.665744 | 0 | 0 | 0
120 | 2.665744 | 0 | 0 | 0
121 | 2.665744 | 0 | 0 | 0
122 | 2.665744 | 0 | 0 | 0
123 | 2.665744 | 0 | 0 | 0
124 | 2.665744 | 0 | 0 | 0
125 | 2.665744 | 0 | 0 | 0
126 | 2.665744 | 0 | 0 | 0
127 | 2.66735 | 0 | 0 | 0
128 | 2.424718 | 0.1417798 | 2.444479 | 0.343776
129 | 2.211009 | 0.2599296 | 4.481545 | 0.5747066
130 | 2.03265 | 0.3544495 | 6.111198 | 0.7204716
131 | 1.881607 | 0.4410927 | 7.605046 | 0.829963
132 | 1.754667 | 0.5119826 | 8.827286 | 0.8983588
133 | 1.642188 | 0.5592425 | 9.642112 | 0.9183813
134 | 1.545778 | 0.6065024 | 10.45694 | 0.937518
135 | 1.460615 | 0.6458857 | 11.13596 | 0.9433906
136 | 1.385094 | 0.685269 | 11.81498 | 0.949162
137 | 1.317607 | 0.7088989 | 12.2224 | 0.9340501
138 | 1.259761 | 0.7404056 | 12.76561 | 0.9327338
139 | 1.208342 | 0.7561589 | 13.03722 | 0.9136984
140 | 1.161744 | 0.7719122 | 13.30883 | 0.896764
141 | 1.121573 | 0.7955421 | 13.71624 | 0.8922583
142 | 1.084615 | 0.8034188 | 13.85205 | 0.8714004
143 | 1.052479 | 0.8112955 | 13.98785 | 0.8538711
144 | 1.021949 | 0.8270488 | 14.25946 | 0.8452014
145 | 0.9946325 | 0.8349254 | 14.39527 | 0.8304439
146 | 0.9689231 | 0.8428021 | 14.53107 | 0.8166104
147 | 0.9464274 | 0.8585554 | 14.80268 | 0.8125603
148 | 0.9271453 | 0.8585554 | 14.80268 | 0.7960056
149 | 0.9078632 | 0.866432 | 14.93848 | 0.7866018
150 | 0.8917949 | 0.866432 | 14.93848 | 0.7726797
151 | 0.8773333 | 0.8743087 | 15.07429 | 0.7670602
152 | 0.8628718 | 0.8821854 | 15.21009 | 0.7612129
153 | 0.8500171 | 0.8821854 | 15.21009 | 0.7498726
154 | 0.8371624 | 0.8979387 | 15.4817 | 0.7517205
155 | 0.8275214 | 0.890062 | 15.3459 | 0.7365453
156 | 0.8162735 | 0.890062 | 15.3459 | 0.726534
157 | 0.8066325 | 0.8979387 | 15.4817 | 0.7243065
158 | 0.7985983 | 0.9058153 | 15.61751 | 0.7233826
159 | 0.7905641 | 0.9058153 | 15.61751 | 0.7161051
160 | 0.7777094 | 0.913692 | 15.75331 | 0.7105868
161 | 0.7664615 | 0.913692 | 15.75331 | 0.7003098
162 | 0.7552137 | 0.9215686 | 15.88911 | 0.6959812
163 | 0.7455726 | 0.9294453 | 16.02492 | 0.692969
164 | 0.7375385 | 0.9294453 | 16.02492 | 0.6855016
165 | 0.7295043 | 0.9373219 | 16.16072 | 0.6837804
166 | 0.7214701 | 0.9373219 | 16.16072 | 0.6762497
167 | 0.7150427 | 0.9451986 | 16.29653 | 0.6758574
168 | 0.7070085 | 0.9451986 | 16.29653 | 0.6682635
169 | 0.7005812 | 0.9530752 | 16.43233 | 0.6677066
170 | 0.6941538 | 0.9530752 | 16.43233 | 0.6615808
171 | 0.6877265 | 0.9530752 | 16.43233 | 0.6554551
172 | 0.6812991 | 0.9609519 | 16.56814 | 0.6546957
173 | 0.6764786 | 0.9609519 | 16.56814 | 0.6500634
174 | 0.6700513 | 0.9609519 | 16.56814 | 0.6438871
175 | 0.6668376 | 0.9688286 | 16.70394 | 0.6460513
176 | 0.6588034 | 0.9767052 | 16.83975 | 0.6434567
177 | 0.6507692 | 0.9767052 | 16.83975 | 0.6356097
178 | 0.6443419 | 0.9845819 | 16.97555 | 0.6344073
179 | 0.6395214 | 0.9924585 | 17.11135 | 0.6346984
180 | 0.633094 | 0.9924585 | 17.11135 | 0.6283196
181 | 0.6266667 | 0.9924585 | 17.11135 | 0.6219407
182 | 0.6218462 | 1.000335 | 17.24716 | 0.6220546
183 | 0.6170256 | 1.000335 | 17.24716 | 0.6172325
184 | 0.6105983 | 1.008212 | 17.38296 | 0.6156124
185 | 0.6057778 | 1.008212 | 17.38296 | 0.6107523
186 | 0.6009573 | 1.016088 | 17.51877 | 0.6106258
187 | 0.5961368 | 1.016088 | 17.51877 | 0.6057277
188 | 0.5897094 | 1.016088 | 17.51877 | 0.5991969
189 | 0.5864957 | 1.023965 | 17.65457 | 0.6005512
190 | 0.5800684 | 1.023965 | 17.65457 | 0.5939698
191 | 0.5752479 | 1.023965 | 17.65457 | 0.5890338
192 | 0.5672137 | 1.031842 | 17.79038 | 0.5852748
193 | 0.5591795 | 1.039718 | 17.92618 | 0.5813892
194 | 0.5511453 | 1.039718 | 17.92618 | 0.5730359
195 | 0.5447179 | 1.047595 | 18.06198 | 0.5706439
196 | 0.5382906 | 1.047595 | 18.06198 | 0.5639106
197 | 0.5334701 | 1.047595 | 18.06198 | 0.5588607
198 | 0.5270427 | 1.055472 | 18.19779 | 0.5562787
199 | 0.5206154 | 1.063348 | 18.33359 | 0.5535955
200 | 0.514188 | 1.063348 | 18.33359 | 0.546761
201 | 0.5077607 | 1.063348 | 18.33359 | 0.5399265
202 | 0.5013333 | 1.071225 | 18.4694 | 0.5370408
203 | 0.494906 | 1.071225 | 18.4694 | 0.5301557
204 | 0.4900855 | 1.071225 | 18.4694 | 0.5249918
205 | 0.4836581 | 1.071225 | 18.4694 | 0.5181067
206 | 0.4772308 | 1.079102 | 18.6052 | 0.5149805
207 | 0.4724103 | 1.079102 | 18.6052 | 0.5097787
208 | 0.4627692 | 1.079102 | 18.6052 | 0.4993751
209 | 0.454735 | 1.086978 | 18.74101 | 0.4942872
210 | 0.4467009 | 1.094855 | 18.87681 | 0.4890727
211 | 0.4386667 | 1.094855 | 18.87681 | 0.4802764
212 | 0.4322393 | 1.094855 | 18.87681 | 0.4732394
213 | 0.4242051 | 1.102732 | 19.01262 | 0.4677844
214 | 0.4193846 | 1.102732 | 19.01262 | 0.4624687
215 | 0.4113504 | 1.102732 | 19.01262 | 0.4536092
216 | 0.4049231 | 1.110608 | 19.14842 | 0.4497109
217 | 0.3984957 | 1.110608 | 19.14842 | 0.4425727
218 | 0.3904615 | 1.118485 | 19.28422 | 0.4367254
219 | 0.3840342 | 1.118485 | 19.28422 | 0.4295365
220 | 0.3776068 | 1.118485 | 19.28422 | 0.4223476
221 | 0.3711795 | 1.126362 | 19.42003 | 0.4180823
222 | 0.3647521 | 1.126362 | 19.42003 | 0.4108428
223 | 0.3583248 | 1.126362 | 19.42003 | 0.4036033
224 | 0.3454701 | 1.134238 | 19.55583 | 0.3918454
225 | 0.3310085 | 1.142115 | 19.69164 | 0.3780498
226 | 0.3197607 | 1.149992 | 19.82744 | 0.3677221
227 | 0.3085128 | 1.149992 | 19.82744 | 0.3547872
228 | 0.2988718 | 1.157868 | 19.96325 | 0.3460542
229 | 0.2892308 | 1.157868 | 19.96325 | 0.3348911
230 | 0.2795897 | 1.157868 | 19.96325 | 0.3237281
231 | 0.2715556 | 1.165745 | 20.09905 | 0.3165645
232 | 0.2619145 | 1.173622 | 20.23485 | 0.3073885
233 | 0.2522735 | 1.173622 | 20.23485 | 0.2960736
234 | 0.2442393 | 1.181498 | 20.37066 | 0.2885683
235 | 0.2362051 | 1.181498 | 20.37066 | 0.2790759
236 | 0.2265641 | 1.181498 | 20.37066 | 0.2676851
237 | 0.2185299 | 1.189375 | 20.50646 | 0.259914
238 | 0.2121026 | 1.189375 | 20.50646 | 0.2522695
239 | 0.2056752 | 1.197252 | 20.64227 | 0.246245
240 | 0.1928205 | 1.197252 | 20.64227 | 0.2308547
241 | 0.1815726 | 1.205128 | 20.77807 | 0.2188183
242 | 0.1719316 | 1.213005 | 20.91388 | 0.2085539
243 | 0.1622906 | 1.213005 | 20.91388 | 0.1968593
244 | 0.1526496 | 1.213005 | 20.91388 | 0.1851647
245 | 0.1446154 | 1.220882 | 21.04968 | 0.1765582
246 | 0.1349744 | 1.220882 | 21.04968 | 0.1647877
247 | 0.1269402 | 1.228758 | 21.18549 | 0.1559788
248 | 0.1172991 | 1.236635 | 21.32129 | 0.1450562
249 | 0.1076581 | 1.236635 | 21.32129 | 0.1331338
250 | 0.09962393 | 1.236635 | 21.32129 | 0.1231984
251 | 0.08998291 | 1.236635 | 21.32129 | 0.111276
252 | 0.08194872 | 1.244511 | 21.45709 | 0.1019861
253 | 0.07552137 | 1.244511 | 21.45709 | 0.09398721
254 | 0.06748718 | 1.252388 | 21.5929 | 0.08452014
255 | 0.05945299 | 1.252388 | 21.5929 | 0.07445822