## Summary
0
Time | 2023-10-06 15:27
ID | torque.3_GB_LM_A48
Pixel | 3
Pixel Area | 0.058
Irradiance | 100
Panel Temperature | 0
Voc | 0.004820513
Isc | 0
Vmp | 1.232444
Imp | 0.6143791
Pmp | 0.7571881
FF | 7571880.9
Eff | 0.1305497
Dir | Reverse

## Data
| Voltage | Current | Current Density | Power
0 | 0.004820513 | 1.583208 | 27.29668 | 0.007631873
1 | 0.00642735 | 1.543824 | 26.61766 | 0.0099227
2 | 0.00642735 | 1.504441 | 25.93864 | 0.00966957
3 | 0.009641026 | 1.472934 | 25.39542 | 0.0142006
4 | 0.0128547 | 1.441428 | 24.8522 | 0.01852912
5 | 0.01606838 | 1.417798 | 24.44479 | 0.02278171
6 | 0.01928205 | 1.394168 | 24.03738 | 0.02688242
7 | 0.02410256 | 1.378415 | 23.76577 | 0.03322333
8 | 0.02892308 | 1.362661 | 23.49416 | 0.03941236
9 | 0.03535043 | 1.346908 | 23.22255 | 0.04761377
10 | 0.04177778 | 1.331155 | 22.95094 | 0.05561268
11 | 0.04820513 | 1.315401 | 22.67933 | 0.06340909
12 | 0.05463248 | 1.307525 | 22.54353 | 0.07143332
13 | 0.06105983 | 1.299648 | 22.40773 | 0.07935629
14 | 0.06588034 | 1.291771 | 22.27192 | 0.08510234
15 | 0.07230769 | 1.283895 | 22.13612 | 0.09283547
16 | 0.08194872 | 1.276018 | 22.00031 | 0.104568
17 | 0.09319658 | 1.268141 | 21.86451 | 0.1181864
18 | 0.1028376 | 1.260265 | 21.7287 | 0.1296026
19 | 0.1124786 | 1.252388 | 21.5929 | 0.1408669
20 | 0.1205128 | 1.252388 | 21.5929 | 0.1509288
21 | 0.128547 | 1.236635 | 21.32129 | 0.1589657
22 | 0.1365812 | 1.228758 | 21.18549 | 0.1678253
23 | 0.1430085 | 1.228758 | 21.18549 | 0.1757229
24 | 0.1526496 | 1.228758 | 21.18549 | 0.1875694
25 | 0.1606838 | 1.220882 | 21.04968 | 0.1961758
26 | 0.1671111 | 1.213005 | 20.91388 | 0.2027066
27 | 0.1751453 | 1.205128 | 20.77807 | 0.2110725
28 | 0.1831795 | 1.205128 | 20.77807 | 0.2207548
29 | 0.1896068 | 1.205128 | 20.77807 | 0.2285005
30 | 0.1960342 | 1.197252 | 20.64227 | 0.2347022
31 | 0.2040684 | 1.197252 | 20.64227 | 0.2443212
32 | 0.2169231 | 1.189375 | 20.50646 | 0.2580029
33 | 0.2313846 | 1.181498 | 20.37066 | 0.2733805
34 | 0.2442393 | 1.173622 | 20.23485 | 0.2866445
35 | 0.2554872 | 1.173622 | 20.23485 | 0.2998453
36 | 0.266735 | 1.165745 | 20.09905 | 0.310945
37 | 0.2763761 | 1.165745 | 20.09905 | 0.322184
38 | 0.2844103 | 1.157868 | 19.96325 | 0.3293096
39 | 0.2924444 | 1.149992 | 19.82744 | 0.3363087
40 | 0.3020855 | 1.149992 | 19.82744 | 0.3473958
41 | 0.3117265 | 1.149992 | 19.82744 | 0.3584829
42 | 0.3197607 | 1.142115 | 19.69164 | 0.3652035
43 | 0.326188 | 1.142115 | 19.69164 | 0.3725442
44 | 0.3342222 | 1.142115 | 19.69164 | 0.3817202
45 | 0.3406496 | 1.134238 | 19.55583 | 0.3863778
46 | 0.3470769 | 1.126362 | 19.42003 | 0.3909341
47 | 0.3535043 | 1.126362 | 19.42003 | 0.3981737
48 | 0.3631453 | 1.118485 | 19.28422 | 0.4061726
49 | 0.3727863 | 1.118485 | 19.28422 | 0.4169559
50 | 0.3824274 | 1.110608 | 19.14842 | 0.424727
51 | 0.3904615 | 1.110608 | 19.14842 | 0.4336498
52 | 0.3968889 | 1.102732 | 19.01262 | 0.437662
53 | 0.4049231 | 1.110608 | 19.14842 | 0.4497109
54 | 0.4113504 | 1.102732 | 19.01262 | 0.4536092
55 | 0.4177778 | 1.102732 | 19.01262 | 0.4606968
56 | 0.425812 | 1.094855 | 18.87681 | 0.4662024
57 | 0.4322393 | 1.094855 | 18.87681 | 0.4732394
58 | 0.4386667 | 1.086978 | 18.74101 | 0.4768212
59 | 0.445094 | 1.086978 | 18.74101 | 0.4838076
60 | 0.4515214 | 1.086978 | 18.74101 | 0.490794
61 | 0.4579487 | 1.086978 | 18.74101 | 0.4977804
62 | 0.4627692 | 1.079102 | 18.6052 | 0.4993751
63 | 0.4691966 | 1.071225 | 18.4694 | 0.5026151
64 | 0.4772308 | 1.071225 | 18.4694 | 0.5112216
65 | 0.485265 | 1.071225 | 18.4694 | 0.519828
66 | 0.4932991 | 1.063348 | 18.33359 | 0.5245489
67 | 0.5013333 | 1.063348 | 18.33359 | 0.533092
68 | 0.5077607 | 1.063348 | 18.33359 | 0.5399265
69 | 0.514188 | 1.055472 | 18.19779 | 0.542711
70 | 0.5190085 | 1.047595 | 18.06198 | 0.5437108
71 | 0.5254359 | 1.047595 | 18.06198 | 0.5504441
72 | 0.5318632 | 1.047595 | 18.06198 | 0.5571773
73 | 0.5382906 | 1.039718 | 17.92618 | 0.5596707
74 | 0.5431111 | 1.039718 | 17.92618 | 0.5646826
75 | 0.5495385 | 1.031842 | 17.79038 | 0.5670368
76 | 0.554359 | 1.031842 | 17.79038 | 0.5720108
77 | 0.5591795 | 1.031842 | 17.79038 | 0.5769848
78 | 0.564 | 1.023965 | 17.65457 | 0.5775163
79 | 0.5688205 | 1.023965 | 17.65457 | 0.5824524
80 | 0.5768547 | 1.016088 | 17.51877 | 0.5861354
81 | 0.5832821 | 1.016088 | 17.51877 | 0.5926662
82 | 0.5897094 | 1.008212 | 17.38296 | 0.594552
83 | 0.5945299 | 1.008212 | 17.38296 | 0.5994121
84 | 0.5993504 | 1.000335 | 17.24716 | 0.5995513
85 | 0.6057778 | 1.000335 | 17.24716 | 0.6059808
86 | 0.6089915 | 0.9924585 | 17.11135 | 0.6043988
87 | 0.6122051 | 0.9845819 | 16.97555 | 0.6027661
88 | 0.6186325 | 0.9845819 | 16.97555 | 0.6090943
89 | 0.6250598 | 0.9845819 | 16.97555 | 0.6154226
90 | 0.6282735 | 0.9767052 | 16.83975 | 0.613638
91 | 0.633094 | 0.9767052 | 16.83975 | 0.6183462
92 | 0.6363077 | 0.9688286 | 16.70394 | 0.6164731
93 | 0.6411282 | 0.9688286 | 16.70394 | 0.6211433
94 | 0.6459487 | 0.9688286 | 16.70394 | 0.6258136
95 | 0.6491624 | 0.9688286 | 16.70394 | 0.6289271
96 | 0.6588034 | 0.9609519 | 16.56814 | 0.6330784
97 | 0.6684444 | 0.9530752 | 16.43233 | 0.6370779
98 | 0.6764786 | 0.9451986 | 16.29653 | 0.6394067
99 | 0.682906 | 0.9451986 | 16.29653 | 0.6454818
100 | 0.6893333 | 0.9373219 | 16.16072 | 0.6461273
101 | 0.6941538 | 0.9373219 | 16.16072 | 0.6506456
102 | 0.7005812 | 0.9294453 | 16.02492 | 0.6511519
103 | 0.7054017 | 0.9294453 | 16.02492 | 0.6556323
104 | 0.7118291 | 0.9215686 | 15.88911 | 0.6559993
105 | 0.7166496 | 0.9294453 | 16.02492 | 0.6660866
106 | 0.7230769 | 0.9215686 | 15.88911 | 0.666365
107 | 0.7278974 | 0.913692 | 15.75331 | 0.665074
108 | 0.7327179 | 0.913692 | 15.75331 | 0.6694785
109 | 0.7375385 | 0.913692 | 15.75331 | 0.673883
110 | 0.7407521 | 0.913692 | 15.75331 | 0.6768193
111 | 0.7455726 | 0.913692 | 15.75331 | 0.6812237
112 | 0.752 | 0.9058153 | 15.61751 | 0.6811731
113 | 0.7568205 | 0.8979387 | 15.4817 | 0.6795784
114 | 0.7632479 | 0.8979387 | 15.4817 | 0.6853498
115 | 0.7680684 | 0.8979387 | 15.4817 | 0.6896783
116 | 0.7728889 | 0.8979387 | 15.4817 | 0.6940068
117 | 0.7777094 | 0.890062 | 15.3459 | 0.6922096
118 | 0.7809231 | 0.890062 | 15.3459 | 0.69507
119 | 0.7873504 | 0.890062 | 15.3459 | 0.7007907
120 | 0.7905641 | 0.8821854 | 15.21009 | 0.6974241
121 | 0.7953846 | 0.8821854 | 15.21009 | 0.7016767
122 | 0.7985983 | 0.8821854 | 15.21009 | 0.7045117
123 | 0.8034188 | 0.8743087 | 15.07429 | 0.702436
124 | 0.8066325 | 0.8743087 | 15.07429 | 0.7052458
125 | 0.811453 | 0.8743087 | 15.07429 | 0.7094604
126 | 0.8146667 | 0.8743087 | 15.07429 | 0.7122702
127 | 0.8178803 | 0.866432 | 14.93848 | 0.7086377
128 | 1.029983 | 0.7325289 | 12.62981 | 0.7544923
129 | 1.232444 | 0.6143791 | 10.59274 | 0.7571881
130 | 1.404376 | 0.5198592 | 8.96309 | 0.7300779
131 | 1.553812 | 0.4489693 | 7.740851 | 0.6976139
132 | 1.680752 | 0.3859561 | 6.654415 | 0.6486965
133 | 1.794838 | 0.3229429 | 5.56798 | 0.57963
134 | 1.892855 | 0.2756829 | 4.753154 | 0.5218277
135 | 1.979624 | 0.2362996 | 4.074132 | 0.4677844
136 | 2.056752 | 0.204793 | 3.530914 | 0.4212085
137 | 2.125846 | 0.1732864 | 2.987697 | 0.3683802
138 | 2.185299 | 0.1496564 | 2.580284 | 0.3270441
139 | 2.239932 | 0.1339031 | 2.308675 | 0.2999339
140 | 2.284923 | 0.1102732 | 1.901262 | 0.2519657
141 | 2.328308 | 0.09451986 | 1.629653 | 0.2200713
142 | 2.365265 | 0.0866432 | 1.493848 | 0.2049341
143 | 2.397402 | 0.07088989 | 1.22224 | 0.1699516
144 | 2.427932 | 0.06301324 | 1.086435 | 0.1529918
145 | 2.453641 | 0.05513658 | 0.9506308 | 0.1352854
146 | 2.476137 | 0.04725993 | 0.8148264 | 0.117022
147 | 2.495419 | 0.03938327 | 0.679022 | 0.09827776
148 | 2.514701 | 0.03938327 | 0.679022 | 0.09903715
149 | 2.530769 | 0.03150662 | 0.5432176 | 0.07973598
150 | 2.545231 | 0.02362996 | 0.4074132 | 0.06014371
151 | 2.556479 | 0.02362996 | 0.4074132 | 0.0604095
152 | 2.567726 | 0.02362996 | 0.4074132 | 0.06067529
153 | 2.578974 | 0.01575331 | 0.2716088 | 0.04062738
154 | 2.587009 | 0.01575331 | 0.2716088 | 0.04075395
155 | 2.595043 | 0.01575331 | 0.2716088 | 0.04088051
156 | 2.60147 | 0.01575331 | 0.2716088 | 0.04098176
157 | 2.607897 | 0.007876655 | 0.1358044 | 0.02054151
158 | 2.614325 | 0.007876655 | 0.1358044 | 0.02059213
159 | 2.619145 | 0.007876655 | 0.1358044 | 0.0206301
160 | 2.623966 | 0.007876655 | 0.1358044 | 0.02066807
161 | 2.627179 | 0.007876655 | 0.1358044 | 0.02069339
162 | 2.632 | 0.007876655 | 0.1358044 | 0.02073136
163 | 2.635214 | 0.007876655 | 0.1358044 | 0.02075667
164 | 2.636821 | 0.007876655 | 0.1358044 | 0.02076933
165 | 2.640034 | 0.007876655 | 0.1358044 | 0.02079464
166 | 2.641641 | 0.007876655 | 0.1358044 | 0.02080729
167 | 2.644855 | 0.007876655 | 0.1358044 | 0.02083261
168 | 2.646462 | 0 | 0 | 0
169 | 2.648068 | 0.007876655 | 0.1358044 | 0.02085792
170 | 2.649675 | 0.007876655 | 0.1358044 | 0.02087058
171 | 2.651282 | 0.007876655 | 0.1358044 | 0.02088323
172 | 2.651282 | 0 | 0 | 0
173 | 2.652889 | 0.007876655 | 0.1358044 | 0.02089589
174 | 2.652889 | 0 | 0 | 0
175 | 2.654496 | 0 | 0 | 0
176 | 2.656103 | 0.007876655 | 0.1358044 | 0.0209212
177 | 2.656103 | 0 | 0 | 0
178 | 2.656103 | 0 | 0 | 0
179 | 2.657709 | 0 | 0 | 0
180 | 2.657709 | 0 | 0 | 0
181 | 2.659316 | 0 | 0 | 0
182 | 2.659316 | 0 | 0 | 0
183 | 2.659316 | 0 | 0 | 0
184 | 2.659316 | 0 | 0 | 0
185 | 2.659316 | 0 | 0 | 0
186 | 2.660923 | 0 | 0 | 0
187 | 2.660923 | 0 | 0 | 0
188 | 2.66253 | 0 | 0 | 0
189 | 2.66253 | 0 | 0 | 0
190 | 2.660923 | 0 | 0 | 0
191 | 2.66253 | 0 | 0 | 0
192 | 2.660923 | 0 | 0 | 0
193 | 2.66253 | 0 | 0 | 0
194 | 2.66253 | 0 | 0 | 0
195 | 2.66253 | 0 | 0 | 0
196 | 2.66253 | 0 | 0 | 0
197 | 2.66253 | 0 | 0 | 0
198 | 2.66253 | 0 | 0 | 0
199 | 2.66253 | 0 | 0 | 0
200 | 2.66253 | 0 | 0 | 0
201 | 2.66253 | 0 | 0 | 0
202 | 2.66253 | 0 | 0 | 0
203 | 2.66253 | 0 | 0 | 0
204 | 2.664137 | 0 | 0 | 0
205 | 2.664137 | 0 | 0 | 0
206 | 2.664137 | 0 | 0 | 0
207 | 2.664137 | 0 | 0 | 0
208 | 2.664137 | 0 | 0 | 0
209 | 2.664137 | 0 | 0 | 0
210 | 2.664137 | 0 | 0 | 0
211 | 2.664137 | 0 | 0 | 0
212 | 2.664137 | 0 | 0 | 0
213 | 2.664137 | 0 | 0 | 0
214 | 2.664137 | 0 | 0 | 0
215 | 2.664137 | 0 | 0 | 0
216 | 2.665744 | 0 | 0 | 0
217 | 2.664137 | 0 | 0 | 0
218 | 2.664137 | 0 | 0 | 0
219 | 2.664137 | 0 | 0 | 0
220 | 2.664137 | 0 | 0 | 0
221 | 2.664137 | 0 | 0 | 0
222 | 2.664137 | 0 | 0 | 0
223 | 2.664137 | 0 | 0 | 0
224 | 2.664137 | 0 | 0 | 0
225 | 2.664137 | 0 | 0 | 0
226 | 2.664137 | 0 | 0 | 0
227 | 2.664137 | 0 | 0 | 0
228 | 2.665744 | 0 | 0 | 0
229 | 2.665744 | 0 | 0 | 0
230 | 2.665744 | 0 | 0 | 0
231 | 2.664137 | 0 | 0 | 0
232 | 2.664137 | 0 | 0 | 0
233 | 2.664137 | 0 | 0 | 0
234 | 2.665744 | 0 | 0 | 0
235 | 2.664137 | 0 | 0 | 0
236 | 2.665744 | 0 | 0 | 0
237 | 2.664137 | 0 | 0 | 0
238 | 2.664137 | 0 | 0 | 0
239 | 2.665744 | 0 | 0 | 0
240 | 2.664137 | 0 | 0 | 0
241 | 2.665744 | 0 | 0 | 0
242 | 2.665744 | 0 | 0 | 0
243 | 2.665744 | 0 | 0 | 0
244 | 2.665744 | 0 | 0 | 0
245 | 2.665744 | 0 | 0 | 0
246 | 2.665744 | 0 | 0 | 0
247 | 2.665744 | 0 | 0 | 0
248 | 2.664137 | 0 | 0 | 0
249 | 2.664137 | 0 | 0 | 0
250 | 2.664137 | 0 | 0 | 0
251 | 2.665744 | 0 | 0 | 0
252 | 2.665744 | 0 | 0 | 0
253 | 2.665744 | 0 | 0 | 0
254 | 2.665744 | 0 | 0 | 0
255 | 2.665744 | 0 | 0 | 0