## Summary
| 0 | 0 | 0 | 0 | 0 | 0 | 0 | 0 | 0 | 0 | 0 | 0
Time | 2023-10-06 15:27 | 2023-10-06 15:27 | 2023-10-06 15:27 | 2023-10-06 15:27 | 2023-10-06 15:27 | 2023-10-06 15:27 | 2023-10-06 15:27 | 2023-10-06 15:27 | 2023-10-06 15:27 | 2023-10-06 15:27 | 2023-10-06 15:27 | 2023-10-06 15:27
ID | torque.3_GB_LM_A48 | torque.3_GB_LM_A48 | torque.3_GB_LM_A48 | torque.3_GB_LM_A48 | torque.3_GB_LM_A48 | torque.3_GB_LM_A48 | torque.3_GB_LM_A48 | torque.3_GB_LM_A48 | torque.3_GB_LM_A48 | torque.3_GB_LM_A48 | torque.3_GB_LM_A48 | torque.3_GB_LM_A48
Pixel | 0 | 1 | 2 | 3 | 4 | 5 | 0 | 1 | 2 | 3 | 4 | 5
Pixel Area | 0.058 | 0.058 | 0.058 | 0.058 | 0.058 | 0.058 | 0.058 | 0.058 | 0.058 | 0.058 | 0.058 | 0.058
Irradiance | 100 | 100 | 100 | 100 | 100 | 100 | 100 | 100 | 100 | 100 | 100 | 100
Panel Temperature | 0 | 0 | 0 | 0 | 0 | 0 | 0 | 0 | 0 | 0 | 0 | 0
Voc | 0.4756239 | 0.0128547 | 0.00642735 | 0.004820513 | 0.0128547 | 0.00642735 | 0.004820513 | 0.5784615 | 0.5479316 | 2.029436 | 1.15853 | 0.5800684
Isc | 0 | 0 | 0 | 0 | 0 | 0 | 2.47327 | 2.44964 | 2.481146 | 1.252388 | 2.44964 | 2.457516
Vmp | 0.2795897 | 0.2587009 | 0.2779829 | 1.232444 | 0.2763761 | 0.266735 | 0.2844103 | 0.3036923 | 0.2828034 | 1.385094 | 0.2779829 | 0.2892308
Imp | 1.638344 | 1.701357 | 1.819507 | 0.6143791 | 1.803754 | 1.756494 | 1.843137 | 1.614714 | 1.843137 | 0.685269 | 1.764371 | 1.724987
Pmp | 0.4580642 | 0.4401426 | 0.5057919 | 0.7571881 | 0.4985144 | 0.4685185 | 0.5242071 | 0.4903763 | 0.5212455 | 0.949162 | 0.4904649 | 0.4989194
FF | 4580642.4 | 4401426.3 | 5057919.2 | 7571880.9 | 4985144.3 | 4685185.2 | 43.96778 | 0.3460611 | 0.3834101 | 0.3734445 | 0.1728218 | 0.3499893
Eff | 0.07897659 | 0.07588666 | 0.0872055 | 0.1305497 | 0.08595076 | 0.08077905 | 0.09038054 | 0.08454764 | 0.08986992 | 0.1636486 | 0.08456291 | 0.08602059
Dir | Reverse | Reverse | Reverse | Reverse | Reverse | Reverse | Forward | Forward | Forward | Forward | Forward | Forward