## Summary
0
Time | 2023-10-06 15:51
ID | torque.3_GB_LM_A48_V2
Pixel | 0
Pixel Area | 0.058
Irradiance | 100
Panel Temperature | 0
Voc | 0.004820513
Isc | 2.591419
Vmp | 0.6861197
Imp | 2.16608
Pmp | 1.48619
FF | 118.9707
Eff | 0.2562397
Dir | Forward

## Data
| Voltage | Current | Current Density | Power
0 | 0.004820513 | 2.638679 | 45.49447 | 0.01271979
1 | 0.1317607 | 2.23697 | 38.56845 | 0.2947447
2 | 0.247453 | 1.90615 | 32.86466 | 0.4716826
3 | 0.3406496 | 1.630468 | 28.11151 | 0.5554181
4 | 0.4193846 | 1.402045 | 24.17318 | 0.5879959
5 | 0.485265 | 1.205128 | 20.77807 | 0.5848065
6 | 0.5415043 | 1.031842 | 17.79038 | 0.5587467
7 | 0.5913162 | 0.890062 | 15.3459 | 0.5263081
8 | 0.633094 | 0.7719122 | 13.30883 | 0.488693
9 | 0.6684444 | 0.661639 | 11.40757 | 0.4422689
10 | 0.7005812 | 0.5749958 | 9.913721 | 0.4028313
11 | 0.7278974 | 0.4883526 | 8.419873 | 0.3554706
12 | 0.752 | 0.4253394 | 7.333437 | 0.3198552
13 | 0.7728889 | 0.3623261 | 6.247002 | 0.2800378
14 | 0.7905641 | 0.3150662 | 5.432176 | 0.24908
15 | 0.8066325 | 0.2678063 | 4.617349 | 0.2160212
16 | 0.821094 | 0.228423 | 3.938327 | 0.1875568
17 | 0.8339487 | 0.204793 | 3.530914 | 0.1707869
18 | 0.8451966 | 0.1811631 | 3.123501 | 0.1531184
19 | 0.8532308 | 0.1575331 | 2.716088 | 0.1344121
20 | 0.8628718 | 0.1260265 | 2.17287 | 0.1087447
21 | 0.870906 | 0.1181498 | 2.037066 | 0.1028974
22 | 0.8757265 | 0.1023965 | 1.765457 | 0.08967134
23 | 0.8821538 | 0.0866432 | 1.493848 | 0.07643264
24 | 0.8853675 | 0.07876655 | 1.358044 | 0.06973734
25 | 0.8917949 | 0.06301324 | 1.086435 | 0.05619488
26 | 0.8950085 | 0.05513658 | 0.9506308 | 0.04934771
27 | 0.8982222 | 0.04725993 | 0.8148264 | 0.04244992
28 | 0.9014359 | 0.03938327 | 0.679022 | 0.0355015
29 | 0.9030427 | 0.03938327 | 0.679022 | 0.03556478
30 | 0.9046496 | 0.03150662 | 0.5432176 | 0.02850245
31 | 0.9078632 | 0.03150662 | 0.5432176 | 0.0286037
32 | 0.9110769 | 0.02362996 | 0.4074132 | 0.02152872
33 | 0.9110769 | 0.02362996 | 0.4074132 | 0.02152872
34 | 0.9142906 | 0.02362996 | 0.4074132 | 0.02160465
35 | 0.9142906 | 0.01575331 | 0.2716088 | 0.0144031
36 | 0.9158974 | 0.01575331 | 0.2716088 | 0.01442842
37 | 0.9158974 | 0.01575331 | 0.2716088 | 0.01442842
38 | 0.9175043 | 0.007876655 | 0.1358044 | 0.007226865
39 | 0.9175043 | 0.007876655 | 0.1358044 | 0.007226865
40 | 0.9191111 | 0.007876655 | 0.1358044 | 0.007239521
41 | 0.9191111 | 0.007876655 | 0.1358044 | 0.007239521
42 | 0.9191111 | 0.007876655 | 0.1358044 | 0.007239521
43 | 0.9207179 | 0.007876655 | 0.1358044 | 0.007252178
44 | 0.9207179 | 0.007876655 | 0.1358044 | 0.007252178
45 | 0.9223248 | 0.007876655 | 0.1358044 | 0.007264834
46 | 0.9223248 | 0 | 0 | 0
47 | 0.9239316 | 0.007876655 | 0.1358044 | 0.007277491
48 | 0.9223248 | 0.007876655 | 0.1358044 | 0.007264834
49 | 0.9239316 | 0.007876655 | 0.1358044 | 0.007277491
50 | 0.9239316 | 0 | 0 | 0
51 | 0.9239316 | 0.007876655 | 0.1358044 | 0.007277491
52 | 0.9239316 | 0 | 0 | 0
53 | 0.9239316 | 0 | 0 | 0
54 | 0.9239316 | 0.007876655 | 0.1358044 | 0.007277491
55 | 0.9239316 | 0 | 0 | 0
56 | 0.9239316 | 0.007876655 | 0.1358044 | 0.007277491
57 | 0.9255385 | 0 | 0 | 0
58 | 0.9255385 | 0 | 0 | 0
59 | 0.9255385 | 0 | 0 | 0
60 | 0.9255385 | 0.007876655 | 0.1358044 | 0.007290147
61 | 0.9255385 | 0 | 0 | 0
62 | 0.9255385 | 0.007876655 | 0.1358044 | 0.007290147
63 | 0.9255385 | 0 | 0 | 0
64 | 0.9255385 | 0 | 0 | 0
65 | 0.9255385 | 0 | 0 | 0
66 | 0.9255385 | 0 | 0 | 0
67 | 0.9255385 | 0 | 0 | 0
68 | 0.9271453 | 0.007876655 | 0.1358044 | 0.007302804
69 | 0.9255385 | 0 | 0 | 0
70 | 0.9271453 | 0 | 0 | 0
71 | 0.9271453 | 0 | 0 | 0
72 | 0.9271453 | 0 | 0 | 0
73 | 0.9271453 | 0 | 0 | 0
74 | 0.9255385 | 0 | 0 | 0
75 | 0.9255385 | 0 | 0 | 0
76 | 0.9271453 | 0 | 0 | 0
77 | 0.9271453 | 0 | 0 | 0
78 | 0.9271453 | 0 | 0 | 0
79 | 0.9271453 | 0 | 0 | 0
80 | 0.9271453 | 0 | 0 | 0
81 | 0.9271453 | 0 | 0 | 0
82 | 0.9271453 | 0 | 0 | 0
83 | 0.9271453 | 0 | 0 | 0
84 | 0.9271453 | 0 | 0 | 0
85 | 0.9271453 | 0 | 0 | 0
86 | 0.9271453 | 0 | 0 | 0
87 | 0.9271453 | 0 | 0 | 0
88 | 0.9271453 | 0 | 0 | 0
89 | 0.9271453 | 0 | 0 | 0
90 | 0.9271453 | 0.007876655 | 0.1358044 | 0.007302804
91 | 0.9271453 | 0 | 0 | 0
92 | 0.9271453 | 0 | 0 | 0
93 | 0.9271453 | 0 | 0 | 0
94 | 0.9271453 | 0 | 0 | 0
95 | 0.9271453 | 0 | 0 | 0
96 | 0.9271453 | 0 | 0 | 0
97 | 0.9271453 | 0 | 0 | 0
98 | 0.9271453 | 0.007876655 | 0.1358044 | 0.007302804
99 | 0.9271453 | 0 | 0 | 0
100 | 0.9271453 | 0 | 0 | 0
101 | 0.9271453 | 0 | 0 | 0
102 | 0.9271453 | 0 | 0 | 0
103 | 0.9271453 | 0 | 0 | 0
104 | 0.9271453 | 0 | 0 | 0
105 | 0.9271453 | 0 | 0 | 0
106 | 0.9271453 | 0 | 0 | 0
107 | 0.9271453 | 0 | 0 | 0
108 | 0.9271453 | 0 | 0 | 0
109 | 0.9271453 | 0 | 0 | 0
110 | 0.9287521 | 0 | 0 | 0
111 | 0.9271453 | 0 | 0 | 0
112 | 0.9271453 | 0 | 0 | 0
113 | 0.9271453 | 0 | 0 | 0
114 | 0.9271453 | 0 | 0 | 0
115 | 0.9271453 | 0 | 0 | 0
116 | 0.9271453 | 0 | 0 | 0
117 | 0.9271453 | 0 | 0 | 0
118 | 0.9287521 | 0 | 0 | 0
119 | 0.9287521 | 0 | 0 | 0
120 | 0.9271453 | 0 | 0 | 0
121 | 0.9271453 | 0 | 0 | 0
122 | 0.9287521 | 0 | 0 | 0
123 | 0.9271453 | 0 | 0 | 0
124 | 0.9271453 | 0 | 0 | 0
125 | 0.9271453 | 0 | 0 | 0
126 | 0.9287521 | 0 | 0 | 0
127 | 0.9271453 | 0 | 0 | 0
128 | 0.9287521 | 0 | 0 | 0
129 | 0.9175043 | 0.1496564 | 2.580284 | 0.1373104
130 | 0.9110769 | 0.2678063 | 4.617349 | 0.2439921
131 | 0.9030427 | 0.3623261 | 6.247002 | 0.327196
132 | 0.8966154 | 0.456846 | 7.876655 | 0.4096151
133 | 0.8917949 | 0.5198592 | 8.96309 | 0.4636078
134 | 0.8869744 | 0.5749958 | 9.913721 | 0.5100065
135 | 0.8821538 | 0.6222557 | 10.72855 | 0.5489253
136 | 0.880547 | 0.6695157 | 11.54337 | 0.58954
137 | 0.8757265 | 0.7088989 | 12.2224 | 0.6208016
138 | 0.8741197 | 0.7404056 | 12.76561 | 0.6472031
139 | 0.870906 | 0.7640355 | 13.17303 | 0.6654031
140 | 0.8692991 | 0.7955421 | 13.71624 | 0.6915641
141 | 0.8676923 | 0.8112955 | 13.98785 | 0.7039548
142 | 0.8660855 | 0.8270488 | 14.25946 | 0.7162949
143 | 0.8644786 | 0.8506787 | 14.66687 | 0.7353936
144 | 0.8628718 | 0.866432 | 14.93848 | 0.7476198
145 | 0.861265 | 0.8743087 | 15.07429 | 0.7530114
146 | 0.8596581 | 0.8979387 | 15.4817 | 0.7719203
147 | 0.8596581 | 0.913692 | 15.75331 | 0.7854627
148 | 0.8580513 | 0.9215686 | 15.88911 | 0.7907531
149 | 0.8564444 | 0.9373219 | 16.16072 | 0.8027642
150 | 0.8564444 | 0.9451986 | 16.29653 | 0.8095101
151 | 0.8548376 | 0.9530752 | 16.43233 | 0.8147246
152 | 0.8548376 | 0.9688286 | 16.70394 | 0.8281911
153 | 0.8532308 | 0.9767052 | 16.83975 | 0.8333549
154 | 0.8516239 | 0.9767052 | 16.83975 | 0.8317855
155 | 0.8516239 | 0.9924585 | 17.11135 | 0.8452014
156 | 0.8516239 | 1.000335 | 17.24716 | 0.8519094
157 | 0.8500171 | 1.008212 | 17.38296 | 0.8569973
158 | 0.8484103 | 1.023965 | 17.65457 | 0.8687425
159 | 0.8500171 | 1.023965 | 17.65457 | 0.8703879
160 | 0.8484103 | 1.031842 | 17.79038 | 0.8754252
161 | 0.8468034 | 1.055472 | 18.19779 | 0.8937771
162 | 0.8451966 | 1.071225 | 18.4694 | 0.9053958
163 | 0.8435897 | 1.094855 | 18.87681 | 0.9236085
164 | 0.8435897 | 1.102732 | 19.01262 | 0.9302531
165 | 0.8403761 | 1.118485 | 19.28422 | 0.939948
166 | 0.8403761 | 1.126362 | 19.42003 | 0.9465674
167 | 0.8387692 | 1.142115 | 19.69164 | 0.9579709
168 | 0.8371624 | 1.149992 | 19.82744 | 0.9627297
169 | 0.8371624 | 1.165745 | 20.09905 | 0.9759178
170 | 0.8355556 | 1.181498 | 20.37066 | 0.9872074
171 | 0.8339487 | 1.189375 | 20.50646 | 0.9918777
172 | 0.8339487 | 1.205128 | 20.77807 | 1.005015
173 | 0.8323419 | 1.213005 | 20.91388 | 1.009635
174 | 0.830735 | 1.220882 | 21.04968 | 1.014229
175 | 0.830735 | 1.228758 | 21.18549 | 1.020772
176 | 0.8291282 | 1.244511 | 21.45709 | 1.03186
177 | 0.8275214 | 1.260265 | 21.7287 | 1.042896
178 | 0.8275214 | 1.276018 | 22.00031 | 1.055932
179 | 0.8243077 | 1.299648 | 22.40773 | 1.07131
180 | 0.8227009 | 1.307525 | 22.54353 | 1.075702
181 | 0.8227009 | 1.323278 | 22.81514 | 1.088662
182 | 0.821094 | 1.339031 | 23.08675 | 1.099471
183 | 0.8194872 | 1.354785 | 23.35836 | 1.110229
184 | 0.8178803 | 1.362661 | 23.49416 | 1.114494
185 | 0.8162735 | 1.378415 | 23.76577 | 1.125163
186 | 0.8162735 | 1.394168 | 24.03738 | 1.138022
187 | 0.8146667 | 1.409921 | 24.30899 | 1.148616
188 | 0.811453 | 1.425675 | 24.5806 | 1.156868
189 | 0.811453 | 1.441428 | 24.8522 | 1.169651
190 | 0.8082393 | 1.449305 | 24.98801 | 1.171385
191 | 0.8082393 | 1.465058 | 25.25962 | 1.184117
192 | 0.8066325 | 1.472934 | 25.39542 | 1.188117
193 | 0.8034188 | 1.504441 | 25.93864 | 1.208696
194 | 0.8002051 | 1.535948 | 26.48186 | 1.229073
195 | 0.7985983 | 1.551701 | 26.75347 | 1.239186
196 | 0.7953846 | 1.575331 | 27.16088 | 1.252994
197 | 0.7937778 | 1.591084 | 27.43249 | 1.262967
198 | 0.7921709 | 1.614714 | 27.8399 | 1.27913
199 | 0.7889573 | 1.630468 | 28.11151 | 1.286369
200 | 0.7873504 | 1.646221 | 28.38312 | 1.296153
201 | 0.7841368 | 1.669851 | 28.79053 | 1.309391
202 | 0.7809231 | 1.693481 | 29.19795 | 1.322478
203 | 0.7793162 | 1.709234 | 29.46955 | 1.332034
204 | 0.7761026 | 1.724987 | 29.74116 | 1.338767
205 | 0.7744957 | 1.748617 | 30.14858 | 1.354297
206 | 0.7728889 | 1.772247 | 30.55599 | 1.36975
207 | 0.7680684 | 1.788001 | 30.8276 | 1.373307
208 | 0.7664615 | 1.811631 | 31.23501 | 1.388545
209 | 0.7600342 | 1.843137 | 31.77823 | 1.400847
210 | 0.7552137 | 1.874644 | 32.32145 | 1.415757
211 | 0.7503932 | 1.898274 | 32.72886 | 1.424452
212 | 0.7455726 | 1.92978 | 33.27208 | 1.438792
213 | 0.7407521 | 1.95341 | 33.67949 | 1.446993
214 | 0.7359316 | 1.97704 | 34.0869 | 1.454967
215 | 0.7311111 | 2.008547 | 34.63012 | 1.468471
216 | 0.7278974 | 2.0243 | 34.90173 | 1.473483
217 | 0.7182564 | 2.04793 | 35.30914 | 1.470939
218 | 0.7118291 | 2.07156 | 35.71656 | 1.474597
219 | 0.7054017 | 2.103067 | 36.25977 | 1.483507
220 | 0.6989744 | 2.11882 | 36.53138 | 1.481001
221 | 0.692547 | 2.14245 | 36.9388 | 1.483747
222 | 0.6861197 | 2.16608 | 37.34621 | 1.48619
223 | 0.6796923 | 2.181833 | 37.61782 | 1.482975
224 | 0.6716581 | 2.197587 | 37.88943 | 1.476027
225 | 0.6491624 | 2.229093 | 38.43264 | 1.447044
226 | 0.6266667 | 2.2606 | 38.97586 | 1.416643
227 | 0.6073846 | 2.28423 | 39.38327 | 1.387406
228 | 0.5897094 | 2.299983 | 39.65488 | 1.356322
229 | 0.5720342 | 2.323613 | 40.0623 | 1.329186
230 | 0.554359 | 2.339367 | 40.33391 | 1.296849
231 | 0.5382906 | 2.35512 | 40.60551 | 1.267739
232 | 0.5238291 | 2.370873 | 40.87712 | 1.241932
233 | 0.5061538 | 2.386626 | 41.14873 | 1.208
234 | 0.4884786 | 2.394503 | 41.28454 | 1.169664
235 | 0.4724103 | 2.410256 | 41.55615 | 1.13863
236 | 0.4579487 | 2.418133 | 41.69195 | 1.107381
237 | 0.4418803 | 2.433886 | 41.96356 | 1.075487
238 | 0.4274188 | 2.441763 | 42.09936 | 1.043655
239 | 0.4145641 | 2.441763 | 42.09936 | 1.012267
240 | 0.4001026 | 2.457516 | 42.37097 | 0.9832586
241 | 0.3776068 | 2.47327 | 42.64258 | 0.9339235
242 | 0.3551111 | 2.481146 | 42.77838 | 0.8810826
243 | 0.3358291 | 2.489023 | 42.91419 | 0.8358862
244 | 0.3149402 | 2.504776 | 43.1858 | 0.7888547
245 | 0.297265 | 2.512653 | 43.3216 | 0.7469237
246 | 0.2795897 | 2.52053 | 43.45741 | 0.7047142
247 | 0.2635214 | 2.528406 | 43.59321 | 0.6662891
248 | 0.247453 | 2.536283 | 43.72902 | 0.6276108
249 | 0.2265641 | 2.54416 | 43.86482 | 0.5764152
250 | 0.2088889 | 2.552036 | 44.00062 | 0.533092
251 | 0.1912137 | 2.56779 | 44.27223 | 0.4909965
252 | 0.1735385 | 2.56779 | 44.27223 | 0.4456102
253 | 0.1574701 | 2.575666 | 44.40804 | 0.4055904
254 | 0.1414017 | 2.583543 | 44.54384 | 0.3653174
255 | 0.1253333 | 2.591419 | 44.67965 | 0.3247912