## Summary
0
Time | 2023-10-06 15:51
ID | torque.3_GB_LM_A48_V2
Pixel | 1
Pixel Area | 0.058
Irradiance | 100
Panel Temperature | 0
Voc | 0.8934017
Isc | 2.583543
Vmp | 0.6796923
Imp | 2.103067
Pmp | 1.429438
FF | 0.6193027
Eff | 0.2464549
Dir | Forward

## Data
| Voltage | Current | Current Density | Power
0 | 0.8934017 | 0.03150662 | 0.5432176 | 0.02814807
1 | 0.8950085 | 0.03150662 | 0.5432176 | 0.02819869
2 | 0.8966154 | 0.03150662 | 0.5432176 | 0.02824932
3 | 0.9014359 | 0.02362996 | 0.4074132 | 0.0213009
4 | 0.9014359 | 0.02362996 | 0.4074132 | 0.0213009
5 | 0.9030427 | 0.02362996 | 0.4074132 | 0.02133887
6 | 0.9030427 | 0.01575331 | 0.2716088 | 0.01422591
7 | 0.9046496 | 0.01575331 | 0.2716088 | 0.01425123
8 | 0.9062564 | 0.01575331 | 0.2716088 | 0.01427654
9 | 0.9078632 | 0.01575331 | 0.2716088 | 0.01430185
10 | 0.9078632 | 0.007876655 | 0.1358044 | 0.007150926
11 | 0.9078632 | 0.007876655 | 0.1358044 | 0.007150926
12 | 0.9094701 | 0 | 0 | 0
13 | 0.9094701 | 0.007876655 | 0.1358044 | 0.007163582
14 | 0.9094701 | 0.007876655 | 0.1358044 | 0.007163582
15 | 0.9110769 | 0.007876655 | 0.1358044 | 0.007176239
16 | 0.9110769 | 0 | 0 | 0
17 | 0.9110769 | 0.007876655 | 0.1358044 | 0.007176239
18 | 0.9126838 | 0.007876655 | 0.1358044 | 0.007188895
19 | 0.9126838 | 0 | 0 | 0
20 | 0.9126838 | 0.007876655 | 0.1358044 | 0.007188895
21 | 0.9142906 | 0.007876655 | 0.1358044 | 0.007201552
22 | 0.9126838 | 0.007876655 | 0.1358044 | 0.007188895
23 | 0.9142906 | 0 | 0 | 0
24 | 0.9142906 | 0 | 0 | 0
25 | 0.9142906 | 0 | 0 | 0
26 | 0.9158974 | 0 | 0 | 0
27 | 0.9142906 | 0.007876655 | 0.1358044 | 0.007201552
28 | 0.9158974 | 0.007876655 | 0.1358044 | 0.007214208
29 | 0.9158974 | 0 | 0 | 0
30 | 0.9142906 | 0 | 0 | 0
31 | 0.9158974 | 0 | 0 | 0
32 | 0.9158974 | 0 | 0 | 0
33 | 0.9175043 | 0 | 0 | 0
34 | 0.9158974 | 0 | 0 | 0
35 | 0.9158974 | 0 | 0 | 0
36 | 0.9158974 | 0 | 0 | 0
37 | 0.9158974 | 0.007876655 | 0.1358044 | 0.007214208
38 | 0.9175043 | 0 | 0 | 0
39 | 0.9158974 | 0 | 0 | 0
40 | 0.9158974 | 0 | 0 | 0
41 | 0.9158974 | 0.007876655 | 0.1358044 | 0.007214208
42 | 0.9158974 | 0 | 0 | 0
43 | 0.9175043 | 0 | 0 | 0
44 | 0.9158974 | 0 | 0 | 0
45 | 0.9175043 | 0 | 0 | 0
46 | 0.9175043 | 0 | 0 | 0
47 | 0.9175043 | 0 | 0 | 0
48 | 0.9175043 | 0 | 0 | 0
49 | 0.9175043 | 0.007876655 | 0.1358044 | 0.007226865
50 | 0.9175043 | 0 | 0 | 0
51 | 0.9175043 | 0 | 0 | 0
52 | 0.9175043 | 0 | 0 | 0
53 | 0.9175043 | 0 | 0 | 0
54 | 0.9175043 | 0 | 0 | 0
55 | 0.9175043 | 0 | 0 | 0
56 | 0.9175043 | 0 | 0 | 0
57 | 0.9175043 | 0 | 0 | 0
58 | 0.9175043 | 0.007876655 | 0.1358044 | 0.007226865
59 | 0.9175043 | 0 | 0 | 0
60 | 0.9191111 | 0.007876655 | 0.1358044 | 0.007239521
61 | 0.9175043 | 0 | 0 | 0
62 | 0.9175043 | 0 | 0 | 0
63 | 0.9191111 | 0 | 0 | 0
64 | 0.9191111 | 0 | 0 | 0
65 | 0.9191111 | 0 | 0 | 0
66 | 0.9175043 | 0 | 0 | 0
67 | 0.9191111 | 0 | 0 | 0
68 | 0.9175043 | 0 | 0 | 0
69 | 0.9191111 | 0 | 0 | 0
70 | 0.9175043 | 0 | 0 | 0
71 | 0.9175043 | 0 | 0 | 0
72 | 0.9191111 | 0 | 0 | 0
73 | 0.9191111 | 0 | 0 | 0
74 | 0.9191111 | 0 | 0 | 0
75 | 0.9175043 | 0 | 0 | 0
76 | 0.9191111 | 0 | 0 | 0
77 | 0.9191111 | 0 | 0 | 0
78 | 0.9191111 | 0 | 0 | 0
79 | 0.9191111 | 0 | 0 | 0
80 | 0.9191111 | 0 | 0 | 0
81 | 0.9191111 | 0 | 0 | 0
82 | 0.9191111 | 0 | 0 | 0
83 | 0.9191111 | 0 | 0 | 0
84 | 0.9191111 | 0 | 0 | 0
85 | 0.9191111 | 0 | 0 | 0
86 | 0.9191111 | 0.007876655 | 0.1358044 | 0.007239521
87 | 0.9191111 | 0 | 0 | 0
88 | 0.9175043 | 0 | 0 | 0
89 | 0.9191111 | 0 | 0 | 0
90 | 0.9191111 | 0 | 0 | 0
91 | 0.9191111 | 0 | 0 | 0
92 | 0.9191111 | 0 | 0 | 0
93 | 0.9191111 | 0 | 0 | 0
94 | 0.9191111 | 0 | 0 | 0
95 | 0.9191111 | 0 | 0 | 0
96 | 0.9191111 | 0 | 0 | 0
97 | 0.9191111 | 0 | 0 | 0
98 | 0.9191111 | 0 | 0 | 0
99 | 0.9191111 | 0 | 0 | 0
100 | 0.9191111 | 0 | 0 | 0
101 | 0.9191111 | 0 | 0 | 0
102 | 0.9191111 | 0 | 0 | 0
103 | 0.9207179 | 0 | 0 | 0
104 | 0.9191111 | 0.007876655 | 0.1358044 | 0.007239521
105 | 0.9191111 | 0 | 0 | 0
106 | 0.9191111 | 0 | 0 | 0
107 | 0.9191111 | 0 | 0 | 0
108 | 0.9191111 | 0 | 0 | 0
109 | 0.9191111 | 0 | 0 | 0
110 | 0.9207179 | 0 | 0 | 0
111 | 0.9191111 | 0 | 0 | 0
112 | 0.9191111 | 0 | 0 | 0
113 | 0.9191111 | 0 | 0 | 0
114 | 0.9191111 | 0 | 0 | 0
115 | 0.9191111 | 0 | 0 | 0
116 | 0.9191111 | 0.007876655 | 0.1358044 | 0.007239521
117 | 0.9191111 | 0 | 0 | 0
118 | 0.9191111 | 0 | 0 | 0
119 | 0.9191111 | 0 | 0 | 0
120 | 0.9207179 | 0 | 0 | 0
121 | 0.9191111 | 0 | 0 | 0
122 | 0.9191111 | 0 | 0 | 0
123 | 0.9191111 | 0 | 0 | 0
124 | 0.9191111 | 0 | 0 | 0
125 | 0.9191111 | 0 | 0 | 0
126 | 0.9207179 | 0 | 0 | 0
127 | 0.9191111 | 0 | 0 | 0
128 | 0.9094701 | 0.1339031 | 2.308675 | 0.1217809
129 | 0.8998291 | 0.2599296 | 4.481545 | 0.2338922
130 | 0.8917949 | 0.3623261 | 6.247002 | 0.3231206
131 | 0.8837607 | 0.4410927 | 7.605046 | 0.3898204
132 | 0.8789402 | 0.5119826 | 8.827286 | 0.450002
133 | 0.8741197 | 0.5671192 | 9.777916 | 0.49573
134 | 0.8692991 | 0.6222557 | 10.72855 | 0.5409264
135 | 0.8660855 | 0.6537624 | 11.27176 | 0.5662141
136 | 0.8628718 | 0.6931456 | 11.95079 | 0.5980958
137 | 0.861265 | 0.7325289 | 12.62981 | 0.6309015
138 | 0.8580513 | 0.7561589 | 13.03722 | 0.6488231
139 | 0.8548376 | 0.7797888 | 13.44464 | 0.6665928
140 | 0.8548376 | 0.7955421 | 13.71624 | 0.6800593
141 | 0.8516239 | 0.8112955 | 13.98785 | 0.6909186
142 | 0.8500171 | 0.8270488 | 14.25946 | 0.7030056
143 | 0.8484103 | 0.8428021 | 14.53107 | 0.7150419
144 | 0.8468034 | 0.866432 | 14.93848 | 0.7336976
145 | 0.8468034 | 0.8743087 | 15.07429 | 0.7403676
146 | 0.8451966 | 0.890062 | 15.3459 | 0.7522774
147 | 0.8419829 | 0.9058153 | 15.61751 | 0.762681
148 | 0.8419829 | 0.913692 | 15.75331 | 0.769313
149 | 0.8403761 | 0.9215686 | 15.88911 | 0.7744642
150 | 0.8403761 | 0.9373219 | 16.16072 | 0.7877029
151 | 0.8387692 | 0.9451986 | 16.29653 | 0.7928035
152 | 0.8387692 | 0.9609519 | 16.56814 | 0.8060169
153 | 0.8371624 | 0.9609519 | 16.56814 | 0.8044728
154 | 0.8355556 | 0.9767052 | 16.83975 | 0.8160915
155 | 0.8339487 | 0.9767052 | 16.83975 | 0.8145221
156 | 0.8355556 | 0.9924585 | 17.11135 | 0.8292542
157 | 0.8339487 | 1.000335 | 17.24716 | 0.8342282
158 | 0.8339487 | 1.008212 | 17.38296 | 0.840797
159 | 0.8323419 | 1.016088 | 17.51877 | 0.845733
160 | 0.830735 | 1.031842 | 17.79038 | 0.8571871
161 | 0.8291282 | 1.047595 | 18.06198 | 0.8685907
162 | 0.8275214 | 1.071225 | 18.4694 | 0.8864616
163 | 0.8275214 | 1.079102 | 18.6052 | 0.8929797
164 | 0.8243077 | 1.094855 | 18.87681 | 0.9024974
165 | 0.8243077 | 1.110608 | 19.14842 | 0.915483
166 | 0.8243077 | 1.118485 | 19.28422 | 0.9219758
167 | 0.821094 | 1.126362 | 19.42003 | 0.9248488
168 | 0.8194872 | 1.142115 | 19.69164 | 0.9359486
169 | 0.8194872 | 1.157868 | 19.96325 | 0.9488582
170 | 0.8178803 | 1.165745 | 20.09905 | 0.9534399
171 | 0.8162735 | 1.173622 | 20.23485 | 0.9579962
172 | 0.8162735 | 1.181498 | 20.37066 | 0.9644257
173 | 0.8146667 | 1.197252 | 20.64227 | 0.9753609
174 | 0.8146667 | 1.213005 | 20.91388 | 0.9881946
175 | 0.8130598 | 1.220882 | 21.04968 | 0.9926497
176 | 0.811453 | 1.236635 | 21.32129 | 1.003471
177 | 0.8098462 | 1.252388 | 21.5929 | 1.014242
178 | 0.8082393 | 1.268141 | 21.86451 | 1.024962
179 | 0.8066325 | 1.283895 | 22.13612 | 1.035631
180 | 0.8066325 | 1.291771 | 22.27192 | 1.041985
181 | 0.8034188 | 1.307525 | 22.54353 | 1.05049
182 | 0.801812 | 1.323278 | 22.81514 | 1.06102
183 | 0.801812 | 1.339031 | 23.08675 | 1.073651
184 | 0.7985983 | 1.346908 | 23.22255 | 1.075638
185 | 0.7969915 | 1.362661 | 23.49416 | 1.086029
186 | 0.7953846 | 1.378415 | 23.76577 | 1.09637
187 | 0.7953846 | 1.394168 | 24.03738 | 1.1089
188 | 0.7937778 | 1.409921 | 24.30899 | 1.119164
189 | 0.7921709 | 1.417798 | 24.44479 | 1.123138
190 | 0.7905641 | 1.433551 | 24.7164 | 1.133314
191 | 0.7889573 | 1.441428 | 24.8522 | 1.137225
192 | 0.7857436 | 1.472934 | 25.39542 | 1.157349
193 | 0.7825299 | 1.496564 | 25.80284 | 1.171106
194 | 0.7825299 | 1.520194 | 26.21025 | 1.189598
195 | 0.7777094 | 1.535948 | 26.48186 | 1.194521
196 | 0.7761026 | 1.551701 | 26.75347 | 1.204279
197 | 0.7728889 | 1.575331 | 27.16088 | 1.217556
198 | 0.7712821 | 1.591084 | 27.43249 | 1.227175
199 | 0.7696752 | 1.606838 | 27.7041 | 1.236743
200 | 0.7664615 | 1.630468 | 28.11151 | 1.249691
201 | 0.7632479 | 1.654098 | 28.51892 | 1.262486
202 | 0.761641 | 1.669851 | 28.79053 | 1.271827
203 | 0.7584274 | 1.685604 | 29.06214 | 1.278408
204 | 0.7552137 | 1.709234 | 29.46955 | 1.290837
205 | 0.7536068 | 1.724987 | 29.74116 | 1.299962
206 | 0.7503932 | 1.748617 | 30.14858 | 1.312151
207 | 0.7487863 | 1.764371 | 30.42018 | 1.321137
208 | 0.742359 | 1.795877 | 30.9634 | 1.333186
209 | 0.7375385 | 1.827384 | 31.50662 | 1.347766
210 | 0.7327179 | 1.858891 | 32.04984 | 1.362042
211 | 0.7278974 | 1.882521 | 32.45725 | 1.370282
212 | 0.7230769 | 1.914027 | 33.00047 | 1.383989
213 | 0.7182564 | 1.92978 | 33.27208 | 1.386077
214 | 0.7134359 | 1.95341 | 33.67949 | 1.393633
215 | 0.7102222 | 1.97704 | 34.0869 | 1.404138
216 | 0.7037949 | 2.00067 | 34.49432 | 1.408062
217 | 0.6973675 | 2.032177 | 35.03753 | 1.417174
218 | 0.6909402 | 2.055807 | 35.44495 | 1.42044
219 | 0.6861197 | 2.079437 | 35.85236 | 1.426743
220 | 0.6796923 | 2.103067 | 36.25977 | 1.429438
221 | 0.673265 | 2.11882 | 36.53138 | 1.426527
222 | 0.6668376 | 2.134573 | 36.80299 | 1.423414
223 | 0.6588034 | 2.158203 | 37.2104 | 1.421832
224 | 0.6379145 | 2.197587 | 37.88943 | 1.401873
225 | 0.6170256 | 2.229093 | 38.43264 | 1.375408
226 | 0.5993504 | 2.252723 | 38.84006 | 1.350171
227 | 0.5816752 | 2.276353 | 39.24747 | 1.324098
228 | 0.564 | 2.299983 | 39.65488 | 1.297191
229 | 0.5479316 | 2.315737 | 39.92649 | 1.268865
230 | 0.5318632 | 2.33149 | 40.1981 | 1.240034
231 | 0.5190085 | 2.347243 | 40.46971 | 1.218239
232 | 0.5013333 | 2.362996 | 40.74132 | 1.184649
233 | 0.4836581 | 2.370873 | 40.87712 | 1.146692
234 | 0.4691966 | 2.386626 | 41.14873 | 1.119797
235 | 0.4531282 | 2.40238 | 41.42034 | 1.088586
236 | 0.4386667 | 2.410256 | 41.55615 | 1.057299
237 | 0.4242051 | 2.418133 | 41.69195 | 1.025784
238 | 0.4097436 | 2.433886 | 41.96356 | 0.9972693
239 | 0.3984957 | 2.441763 | 42.09936 | 0.9730321
240 | 0.3743932 | 2.44964 | 42.23517 | 0.9171283
241 | 0.3518974 | 2.465393 | 42.50678 | 0.8675655
242 | 0.3326154 | 2.47327 | 42.64258 | 0.8226475
243 | 0.3133333 | 2.489023 | 42.91419 | 0.7798939
244 | 0.2956581 | 2.4969 | 43.04999 | 0.7382286
245 | 0.2779829 | 2.504776 | 43.1858 | 0.696285
246 | 0.2619145 | 2.512653 | 43.3216 | 0.6581003
247 | 0.2442393 | 2.52053 | 43.45741 | 0.6156124
248 | 0.2265641 | 2.528406 | 43.59321 | 0.5728461
249 | 0.2072821 | 2.536283 | 43.72902 | 0.5257259
250 | 0.1896068 | 2.552036 | 44.00062 | 0.4838835
251 | 0.1735385 | 2.559913 | 44.13643 | 0.4442433
252 | 0.1558632 | 2.56779 | 44.27223 | 0.400224
253 | 0.1397949 | 2.56779 | 44.27223 | 0.3589638
254 | 0.1237265 | 2.575666 | 44.40804 | 0.3186781
255 | 0.109265 | 2.583543 | 44.54384 | 0.2822907