## Summary
0
Time | 2023-10-06 15:51
ID | torque.3_GB_LM_A48_V2
Pixel | 2
Pixel Area | 0.058
Irradiance | 100
Panel Temperature | 0
Voc | 0.008034188
Isc | 0
Vmp | 0.6555897
Imp | 2.11882
Pmp | 1.389077
FF | 13890767.8
Eff | 0.239496
Dir | Reverse

## Data
| Voltage | Current | Current Density | Power
0 | 0.008034188 | 2.622926 | 45.22286 | 0.02107308
1 | 0.009641026 | 2.615049 | 45.08706 | 0.02521176
2 | 0.0128547 | 2.615049 | 45.08706 | 0.03361568
3 | 0.01767521 | 2.615049 | 45.08706 | 0.04622156
4 | 0.02410256 | 2.615049 | 45.08706 | 0.0630294
5 | 0.03052991 | 2.615049 | 45.08706 | 0.07983724
6 | 0.0385641 | 2.607173 | 44.95125 | 0.1005433
7 | 0.04659829 | 2.599296 | 44.81545 | 0.1211228
8 | 0.06105983 | 2.591419 | 44.67965 | 0.1582316
9 | 0.07391453 | 2.591419 | 44.67965 | 0.1915436
10 | 0.08837607 | 2.583543 | 44.54384 | 0.2283234
11 | 0.09962393 | 2.575666 | 44.40804 | 0.256598
12 | 0.1124786 | 2.575666 | 44.40804 | 0.2897074
13 | 0.1237265 | 2.56779 | 44.27223 | 0.3177036
14 | 0.1365812 | 2.56779 | 44.27223 | 0.3507118
15 | 0.1494359 | 2.552036 | 44.00062 | 0.3813658
16 | 0.1719316 | 2.552036 | 44.00062 | 0.4387757
17 | 0.1912137 | 2.54416 | 43.86482 | 0.4864781
18 | 0.2104957 | 2.536283 | 43.72902 | 0.5338767
19 | 0.2297778 | 2.52053 | 43.45741 | 0.5791617
20 | 0.2458462 | 2.52053 | 43.45741 | 0.6196625
21 | 0.2619145 | 2.512653 | 43.3216 | 0.6581003
22 | 0.2763761 | 2.504776 | 43.1858 | 0.6922602
23 | 0.2924444 | 2.4969 | 43.04999 | 0.7302044
24 | 0.3085128 | 2.481146 | 42.77838 | 0.7654654
25 | 0.3245812 | 2.481146 | 42.77838 | 0.8053334
26 | 0.3422564 | 2.465393 | 42.50678 | 0.8437966
27 | 0.3567179 | 2.465393 | 42.50678 | 0.8794499
28 | 0.3695726 | 2.44964 | 42.23517 | 0.9053198
29 | 0.3840342 | 2.44964 | 42.23517 | 0.9407454
30 | 0.3968889 | 2.441763 | 42.09936 | 0.9691086
31 | 0.4081368 | 2.433886 | 41.96356 | 0.9933585
32 | 0.435453 | 2.40238 | 41.42034 | 1.046123
33 | 0.4611624 | 2.386626 | 41.14873 | 1.100622
34 | 0.4820513 | 2.362996 | 40.74132 | 1.139085
35 | 0.5029402 | 2.347243 | 40.46971 | 1.180523
36 | 0.5222222 | 2.323613 | 40.0623 | 1.213442
37 | 0.5382906 | 2.30786 | 39.79069 | 1.242299
38 | 0.554359 | 2.292107 | 39.51908 | 1.27065
39 | 0.5672137 | 2.276353 | 39.24747 | 1.291179
40 | 0.5816752 | 2.252723 | 38.84006 | 1.310353
41 | 0.5961368 | 2.229093 | 38.43264 | 1.328844
42 | 0.6073846 | 2.21334 | 38.16104 | 1.344349
43 | 0.6170256 | 2.18971 | 37.75362 | 1.351107
44 | 0.6282735 | 2.173957 | 37.48201 | 1.365839
45 | 0.6379145 | 2.158203 | 37.2104 | 1.376749
46 | 0.6459487 | 2.134573 | 36.80299 | 1.378825
47 | 0.6555897 | 2.11882 | 36.53138 | 1.389077
48 | 0.6636239 | 2.087314 | 35.98816 | 1.385191
49 | 0.673265 | 2.04793 | 35.30914 | 1.3788
50 | 0.682906 | 2.0243 | 34.90173 | 1.382407
51 | 0.6909402 | 2.00067 | 34.49432 | 1.382344
52 | 0.6973675 | 1.97704 | 34.0869 | 1.378724
53 | 0.7037949 | 1.95341 | 33.67949 | 1.3748
54 | 0.7102222 | 1.92978 | 33.27208 | 1.370573
55 | 0.7150427 | 1.90615 | 32.86466 | 1.362979
56 | 0.7214701 | 1.882521 | 32.45725 | 1.358182
57 | 0.7262906 | 1.858891 | 32.04984 | 1.350095
58 | 0.7295043 | 1.835261 | 31.64242 | 1.33883
59 | 0.7343248 | 1.819507 | 31.37082 | 1.336109
60 | 0.7391453 | 1.795877 | 30.9634 | 1.327414
61 | 0.742359 | 1.780124 | 30.69179 | 1.321491
62 | 0.7455726 | 1.764371 | 30.42018 | 1.315467
63 | 0.7487863 | 1.740741 | 30.01277 | 1.303443
64 | 0.7536068 | 1.717111 | 29.60536 | 1.294026
65 | 0.7584274 | 1.685604 | 29.06214 | 1.278408
66 | 0.761641 | 1.654098 | 28.51892 | 1.259829
67 | 0.7648547 | 1.638344 | 28.24731 | 1.253095
68 | 0.7696752 | 1.614714 | 27.8399 | 1.242806
69 | 0.7712821 | 1.598961 | 27.56829 | 1.23325
70 | 0.7728889 | 1.583208 | 27.29668 | 1.223644
71 | 0.7761026 | 1.567454 | 27.02507 | 1.216505
72 | 0.7777094 | 1.543824 | 26.61766 | 1.200647
73 | 0.7809231 | 1.528071 | 26.34605 | 1.193306
74 | 0.7841368 | 1.504441 | 25.93864 | 1.179688
75 | 0.7857436 | 1.488688 | 25.66703 | 1.169727
76 | 0.7873504 | 1.480811 | 25.53123 | 1.165917
77 | 0.7905641 | 1.465058 | 25.25962 | 1.158222
78 | 0.7921709 | 1.449305 | 24.98801 | 1.148097
79 | 0.7921709 | 1.433551 | 24.7164 | 1.135618
80 | 0.7953846 | 1.409921 | 24.30899 | 1.12143
81 | 0.7969915 | 1.394168 | 24.03738 | 1.11114
82 | 0.8002051 | 1.378415 | 23.76577 | 1.103014
83 | 0.8002051 | 1.362661 | 23.49416 | 1.090409
84 | 0.801812 | 1.346908 | 23.22255 | 1.079967
85 | 0.8050256 | 1.331155 | 22.95094 | 1.071614
86 | 0.8066325 | 1.315401 | 22.67933 | 1.061045
87 | 0.8082393 | 1.307525 | 22.54353 | 1.056793
88 | 0.8098462 | 1.291771 | 22.27192 | 1.046136
89 | 0.811453 | 1.276018 | 22.00031 | 1.035429
90 | 0.811453 | 1.268141 | 21.86451 | 1.029037
91 | 0.8146667 | 1.252388 | 21.5929 | 1.020279
92 | 0.8146667 | 1.244511 | 21.45709 | 1.013862
93 | 0.8146667 | 1.236635 | 21.32129 | 1.007445
94 | 0.8178803 | 1.228758 | 21.18549 | 1.004977
95 | 0.8178803 | 1.213005 | 20.91388 | 0.9920928
96 | 0.8194872 | 1.189375 | 20.50646 | 0.9746775
97 | 0.821094 | 1.173622 | 20.23485 | 0.9636537
98 | 0.8243077 | 1.157868 | 19.96325 | 0.9544397
99 | 0.8243077 | 1.142115 | 19.69164 | 0.9414542
100 | 0.8259145 | 1.126362 | 19.42003 | 0.9302785
101 | 0.8275214 | 1.118485 | 19.28422 | 0.9255702
102 | 0.8291282 | 1.102732 | 19.01262 | 0.9143059
103 | 0.8291282 | 1.094855 | 18.87681 | 0.9077752
104 | 0.830735 | 1.086978 | 18.74101 | 0.902991
105 | 0.8323419 | 1.071225 | 18.4694 | 0.8916255
106 | 0.8323419 | 1.063348 | 18.33359 | 0.8850694
107 | 0.8339487 | 1.055472 | 18.19779 | 0.8802093
108 | 0.8339487 | 1.039718 | 17.92618 | 0.8670719
109 | 0.8355556 | 1.039718 | 17.92618 | 0.8687425
110 | 0.8371624 | 1.031842 | 17.79038 | 0.8638191
111 | 0.8371624 | 1.016088 | 17.51877 | 0.8506311
112 | 0.8387692 | 1.008212 | 17.38296 | 0.8456571
113 | 0.8387692 | 1.000335 | 17.24716 | 0.8390504
114 | 0.8387692 | 0.9924585 | 17.11135 | 0.8324437
115 | 0.8403761 | 0.9845819 | 16.97555 | 0.827419
116 | 0.8419829 | 0.9767052 | 16.83975 | 0.8223691
117 | 0.8419829 | 0.9688286 | 16.70394 | 0.8157371
118 | 0.8419829 | 0.9609519 | 16.56814 | 0.8091051
119 | 0.8435897 | 0.9530752 | 16.43233 | 0.8040045
120 | 0.8435897 | 0.9451986 | 16.29653 | 0.7973598
121 | 0.8451966 | 0.9373219 | 16.16072 | 0.7922213
122 | 0.8451966 | 0.9294453 | 16.02492 | 0.785564
123 | 0.8451966 | 0.9215686 | 15.88911 | 0.7789067
124 | 0.8468034 | 0.913692 | 15.75331 | 0.7737175
125 | 0.8468034 | 0.913692 | 15.75331 | 0.7737175
126 | 0.8484103 | 0.9058153 | 15.61751 | 0.768503
127 | 0.8484103 | 0.8979387 | 15.4817 | 0.7618204
128 | 0.8580513 | 0.7561589 | 13.03722 | 0.6488231
129 | 0.8660855 | 0.6458857 | 11.13596 | 0.5593922
130 | 0.8741197 | 0.5513658 | 9.506308 | 0.4819597
131 | 0.880547 | 0.4725993 | 8.148264 | 0.4161459
132 | 0.8853675 | 0.4017094 | 6.926024 | 0.3556605
133 | 0.8917949 | 0.3465728 | 5.975393 | 0.3090719
134 | 0.8934017 | 0.2993129 | 5.160567 | 0.2674066
135 | 0.8966154 | 0.2599296 | 4.481545 | 0.2330569
136 | 0.8998291 | 0.2205463 | 3.802523 | 0.198454
137 | 0.9030427 | 0.1890397 | 3.259305 | 0.1707109
138 | 0.9046496 | 0.1654098 | 2.851892 | 0.1496379
139 | 0.9062564 | 0.1417798 | 2.444479 | 0.1284888
140 | 0.9078632 | 0.1181498 | 2.037066 | 0.1072639
141 | 0.9094701 | 0.1023965 | 1.765457 | 0.09312657
142 | 0.9110769 | 0.0866432 | 1.493848 | 0.07893862
143 | 0.9110769 | 0.07876655 | 1.358044 | 0.07176239
144 | 0.9126838 | 0.07088989 | 1.22224 | 0.06470006
145 | 0.9126838 | 0.05513658 | 0.9506308 | 0.05032227
146 | 0.9126838 | 0.05513658 | 0.9506308 | 0.05032227
147 | 0.9142906 | 0.03938327 | 0.679022 | 0.03600776
148 | 0.9158974 | 0.03938327 | 0.679022 | 0.03607104
149 | 0.9158974 | 0.03938327 | 0.679022 | 0.03607104
150 | 0.9158974 | 0.03150662 | 0.5432176 | 0.02885683
151 | 0.9175043 | 0.02362996 | 0.4074132 | 0.02168059
152 | 0.9175043 | 0.02362996 | 0.4074132 | 0.02168059
153 | 0.9175043 | 0.02362996 | 0.4074132 | 0.02168059
154 | 0.9175043 | 0.02362996 | 0.4074132 | 0.02168059
155 | 0.9175043 | 0.01575331 | 0.2716088 | 0.01445373
156 | 0.9175043 | 0.02362996 | 0.4074132 | 0.02168059
157 | 0.9175043 | 0.01575331 | 0.2716088 | 0.01445373
158 | 0.9175043 | 0.01575331 | 0.2716088 | 0.01445373
159 | 0.9175043 | 0.007876655 | 0.1358044 | 0.007226865
160 | 0.9191111 | 0.007876655 | 0.1358044 | 0.007239521
161 | 0.9191111 | 0.007876655 | 0.1358044 | 0.007239521
162 | 0.9191111 | 0.007876655 | 0.1358044 | 0.007239521
163 | 0.9191111 | 0.007876655 | 0.1358044 | 0.007239521
164 | 0.9191111 | 0.007876655 | 0.1358044 | 0.007239521
165 | 0.9191111 | 0.007876655 | 0.1358044 | 0.007239521
166 | 0.9191111 | 0.007876655 | 0.1358044 | 0.007239521
167 | 0.9207179 | 0.007876655 | 0.1358044 | 0.007252178
168 | 0.9191111 | 0.007876655 | 0.1358044 | 0.007239521
169 | 0.9191111 | 0.007876655 | 0.1358044 | 0.007239521
170 | 0.9191111 | 0.007876655 | 0.1358044 | 0.007239521
171 | 0.9191111 | 0.007876655 | 0.1358044 | 0.007239521
172 | 0.9207179 | 0 | 0 | 0
173 | 0.9207179 | 0.007876655 | 0.1358044 | 0.007252178
174 | 0.9207179 | 0 | 0 | 0
175 | 0.9207179 | 0.007876655 | 0.1358044 | 0.007252178
176 | 0.9207179 | 0 | 0 | 0
177 | 0.9191111 | 0 | 0 | 0
178 | 0.9207179 | 0 | 0 | 0
179 | 0.9207179 | 0.007876655 | 0.1358044 | 0.007252178
180 | 0.9207179 | 0 | 0 | 0
181 | 0.9207179 | 0 | 0 | 0
182 | 0.9207179 | 0 | 0 | 0
183 | 0.9207179 | 0 | 0 | 0
184 | 0.9207179 | 0.007876655 | 0.1358044 | 0.007252178
185 | 0.9207179 | 0 | 0 | 0
186 | 0.9207179 | 0 | 0 | 0
187 | 0.9207179 | 0 | 0 | 0
188 | 0.9207179 | 0 | 0 | 0
189 | 0.9207179 | 0 | 0 | 0
190 | 0.9223248 | 0 | 0 | 0
191 | 0.9207179 | 0 | 0 | 0
192 | 0.9207179 | 0 | 0 | 0
193 | 0.9207179 | 0 | 0 | 0
194 | 0.9207179 | 0 | 0 | 0
195 | 0.9207179 | 0 | 0 | 0
196 | 0.9207179 | 0.007876655 | 0.1358044 | 0.007252178
197 | 0.9207179 | 0 | 0 | 0
198 | 0.9207179 | 0.007876655 | 0.1358044 | 0.007252178
199 | 0.9207179 | 0 | 0 | 0
200 | 0.9207179 | 0 | 0 | 0
201 | 0.9207179 | 0 | 0 | 0
202 | 0.9207179 | 0 | 0 | 0
203 | 0.9207179 | 0 | 0 | 0
204 | 0.9207179 | 0 | 0 | 0
205 | 0.9207179 | 0 | 0 | 0
206 | 0.9223248 | 0 | 0 | 0
207 | 0.9207179 | 0 | 0 | 0
208 | 0.9207179 | 0 | 0 | 0
209 | 0.9207179 | 0 | 0 | 0
210 | 0.9207179 | 0 | 0 | 0
211 | 0.9207179 | 0 | 0 | 0
212 | 0.9207179 | 0 | 0 | 0
213 | 0.9223248 | 0 | 0 | 0
214 | 0.9223248 | 0 | 0 | 0
215 | 0.9207179 | 0 | 0 | 0
216 | 0.9207179 | 0 | 0 | 0
217 | 0.9207179 | 0 | 0 | 0
218 | 0.9223248 | 0 | 0 | 0
219 | 0.9207179 | 0 | 0 | 0
220 | 0.9223248 | 0 | 0 | 0
221 | 0.9207179 | 0 | 0 | 0
222 | 0.9207179 | 0 | 0 | 0
223 | 0.9223248 | 0 | 0 | 0
224 | 0.9223248 | 0 | 0 | 0
225 | 0.9223248 | 0 | 0 | 0
226 | 0.9223248 | 0 | 0 | 0
227 | 0.9223248 | 0 | 0 | 0
228 | 0.9207179 | 0 | 0 | 0
229 | 0.9223248 | 0 | 0 | 0
230 | 0.9207179 | 0 | 0 | 0
231 | 0.9223248 | 0 | 0 | 0
232 | 0.9223248 | 0 | 0 | 0
233 | 0.9223248 | 0 | 0 | 0
234 | 0.9223248 | 0 | 0 | 0
235 | 0.9223248 | 0 | 0 | 0
236 | 0.9223248 | 0 | 0 | 0
237 | 0.9223248 | 0 | 0 | 0
238 | 0.9207179 | 0 | 0 | 0
239 | 0.9223248 | 0 | 0 | 0
240 | 0.9223248 | 0 | 0 | 0
241 | 0.9223248 | 0 | 0 | 0
242 | 0.9223248 | 0 | 0 | 0
243 | 0.9223248 | 0 | 0 | 0
244 | 0.9207179 | 0 | 0 | 0
245 | 0.9223248 | 0 | 0 | 0
246 | 0.9207179 | 0 | 0 | 0
247 | 0.9223248 | 0 | 0 | 0
248 | 0.9223248 | 0 | 0 | 0
249 | 0.9223248 | 0 | 0 | 0
250 | 0.9207179 | 0 | 0 | 0
251 | 0.9223248 | 0 | 0 | 0
252 | 0.9223248 | 0 | 0 | 0
253 | 0.9223248 | 0.007876655 | 0.1358044 | 0.007264834
254 | 0.9223248 | 0 | 0 | 0
255 | 0.9223248 | 0 | 0 | 0