## Summary
0
Time | 2023-10-06 15:51
ID | torque.3_GB_LM_A48_V2
Pixel | 3
Pixel Area | 0.058
Irradiance | 100
Panel Temperature | 0
Voc | 2.101744
Isc | 1.260265
Vmp | 1.460615
Imp | 0.6537624
Pmp | 0.9548954
FF | 0.3605074
Eff | 0.1646371
Dir | Forward

## Data
| Voltage | Current | Current Density | Power
0 | 2.101744 | 0.007876655 | 0.1358044 | 0.01655471
1 | 2.16441 | 0 | 0 | 0
2 | 2.22065 | 0.007876655 | 0.1358044 | 0.01749129
3 | 2.268855 | 0.007876655 | 0.1358044 | 0.01787099
4 | 2.312239 | 0.007876655 | 0.1358044 | 0.01821271
5 | 2.350803 | 0.007876655 | 0.1358044 | 0.01851647
6 | 2.384547 | 0.007876655 | 0.1358044 | 0.01878225
7 | 2.415077 | 0 | 0 | 0
8 | 2.442393 | 0 | 0 | 0
9 | 2.464889 | 0 | 0 | 0
10 | 2.487385 | 0 | 0 | 0
11 | 2.506667 | 0.007876655 | 0.1358044 | 0.01974415
12 | 2.524342 | 0.007876655 | 0.1358044 | 0.01988337
13 | 2.538803 | 0 | 0 | 0
14 | 2.550051 | 0.007876655 | 0.1358044 | 0.02008587
15 | 2.562906 | 0 | 0 | 0
16 | 2.572547 | 0 | 0 | 0
17 | 2.583795 | 0.007876655 | 0.1358044 | 0.02035166
18 | 2.590222 | 0 | 0 | 0
19 | 2.598256 | 0.007876655 | 0.1358044 | 0.02046557
20 | 2.604684 | 0 | 0 | 0
21 | 2.611111 | 0 | 0 | 0
22 | 2.615932 | 0 | 0 | 0
23 | 2.620752 | 0 | 0 | 0
24 | 2.623966 | 0 | 0 | 0
25 | 2.628786 | 0 | 0 | 0
26 | 2.632 | 0 | 0 | 0
27 | 2.635214 | 0 | 0 | 0
28 | 2.636821 | 0 | 0 | 0
29 | 2.640034 | 0 | 0 | 0
30 | 2.641641 | 0.007876655 | 0.1358044 | 0.02080729
31 | 2.644855 | 0 | 0 | 0
32 | 2.644855 | 0 | 0 | 0
33 | 2.648068 | 0 | 0 | 0
34 | 2.648068 | 0 | 0 | 0
35 | 2.649675 | 0 | 0 | 0
36 | 2.651282 | 0 | 0 | 0
37 | 2.651282 | 0 | 0 | 0
38 | 2.652889 | 0 | 0 | 0
39 | 2.652889 | 0 | 0 | 0
40 | 2.654496 | 0 | 0 | 0
41 | 2.654496 | 0 | 0 | 0
42 | 2.656103 | 0 | 0 | 0
43 | 2.656103 | 0 | 0 | 0
44 | 2.656103 | 0 | 0 | 0
45 | 2.656103 | 0.007876655 | 0.1358044 | 0.0209212
46 | 2.657709 | 0 | 0 | 0
47 | 2.657709 | 0 | 0 | 0
48 | 2.657709 | 0.007876655 | 0.1358044 | 0.02093386
49 | 2.659316 | 0 | 0 | 0
50 | 2.659316 | 0 | 0 | 0
51 | 2.659316 | 0 | 0 | 0
52 | 2.659316 | 0 | 0 | 0
53 | 2.659316 | 0 | 0 | 0
54 | 2.660923 | 0 | 0 | 0
55 | 2.659316 | 0 | 0 | 0
56 | 2.659316 | 0 | 0 | 0
57 | 2.660923 | 0 | 0 | 0
58 | 2.660923 | 0 | 0 | 0
59 | 2.660923 | 0 | 0 | 0
60 | 2.659316 | 0 | 0 | 0
61 | 2.660923 | 0 | 0 | 0
62 | 2.660923 | 0 | 0 | 0
63 | 2.660923 | 0 | 0 | 0
64 | 2.66253 | 0 | 0 | 0
65 | 2.660923 | 0 | 0 | 0
66 | 2.660923 | 0 | 0 | 0
67 | 2.660923 | 0 | 0 | 0
68 | 2.66253 | 0 | 0 | 0
69 | 2.660923 | 0 | 0 | 0
70 | 2.66253 | 0 | 0 | 0
71 | 2.660923 | 0 | 0 | 0
72 | 2.66253 | 0.007876655 | 0.1358044 | 0.02097183
73 | 2.66253 | 0 | 0 | 0
74 | 2.66253 | 0 | 0 | 0
75 | 2.66253 | 0 | 0 | 0
76 | 2.66253 | 0 | 0 | 0
77 | 2.66253 | 0.007876655 | 0.1358044 | 0.02097183
78 | 2.66253 | 0 | 0 | 0
79 | 2.66253 | 0 | 0 | 0
80 | 2.66253 | 0 | 0 | 0
81 | 2.66253 | 0 | 0 | 0
82 | 2.66253 | 0 | 0 | 0
83 | 2.66253 | 0 | 0 | 0
84 | 2.66253 | 0 | 0 | 0
85 | 2.66253 | 0 | 0 | 0
86 | 2.66253 | 0 | 0 | 0
87 | 2.66253 | 0 | 0 | 0
88 | 2.66253 | 0 | 0 | 0
89 | 2.664137 | 0 | 0 | 0
90 | 2.66253 | 0 | 0 | 0
91 | 2.66253 | 0 | 0 | 0
92 | 2.66253 | 0 | 0 | 0
93 | 2.66253 | 0 | 0 | 0
94 | 2.66253 | 0 | 0 | 0
95 | 2.66253 | 0 | 0 | 0
96 | 2.66253 | 0 | 0 | 0
97 | 2.66253 | 0 | 0 | 0
98 | 2.66253 | 0 | 0 | 0
99 | 2.664137 | 0 | 0 | 0
100 | 2.66253 | 0 | 0 | 0
101 | 2.66253 | 0 | 0 | 0
102 | 2.66253 | 0 | 0 | 0
103 | 2.664137 | 0 | 0 | 0
104 | 2.66253 | 0 | 0 | 0
105 | 2.66253 | 0 | 0 | 0
106 | 2.664137 | 0 | 0 | 0
107 | 2.664137 | 0 | 0 | 0
108 | 2.664137 | 0 | 0 | 0
109 | 2.664137 | 0 | 0 | 0
110 | 2.664137 | 0 | 0 | 0
111 | 2.66253 | 0 | 0 | 0
112 | 2.66253 | 0 | 0 | 0
113 | 2.66253 | 0 | 0 | 0
114 | 2.66253 | 0 | 0 | 0
115 | 2.66253 | 0 | 0 | 0
116 | 2.66253 | 0 | 0 | 0
117 | 2.66253 | 0 | 0 | 0
118 | 2.664137 | 0 | 0 | 0
119 | 2.664137 | 0 | 0 | 0
120 | 2.66253 | 0 | 0 | 0
121 | 2.664137 | 0 | 0 | 0
122 | 2.66253 | 0 | 0 | 0
123 | 2.664137 | 0 | 0 | 0
124 | 2.66253 | 0 | 0 | 0
125 | 2.664137 | 0 | 0 | 0
126 | 2.664137 | 0 | 0 | 0
127 | 2.664137 | 0 | 0 | 0
128 | 2.423111 | 0.1417798 | 2.444479 | 0.3435482
129 | 2.209402 | 0.2599296 | 4.481545 | 0.5742889
130 | 2.031043 | 0.3623261 | 6.247002 | 0.7358998
131 | 1.88 | 0.4410927 | 7.605046 | 0.8292542
132 | 1.75306 | 0.5119826 | 8.827286 | 0.8975361
133 | 1.640581 | 0.5671192 | 9.777916 | 0.930405
134 | 1.544171 | 0.6143791 | 10.59274 | 0.9487063
135 | 1.460615 | 0.6537624 | 11.27176 | 0.9548954
136 | 1.385094 | 0.685269 | 11.81498 | 0.949162
137 | 1.317607 | 0.7088989 | 12.2224 | 0.9340501
138 | 1.259761 | 0.7404056 | 12.76561 | 0.9327338
139 | 1.208342 | 0.7561589 | 13.03722 | 0.9136984
140 | 1.16335 | 0.7797888 | 13.44464 | 0.9071677
141 | 1.119966 | 0.7955421 | 13.71624 | 0.89098
142 | 1.084615 | 0.8034188 | 13.85205 | 0.8714004
143 | 1.052479 | 0.8112955 | 13.98785 | 0.8538711
144 | 1.023556 | 0.8270488 | 14.25946 | 0.8465304
145 | 0.9946325 | 0.8349254 | 14.39527 | 0.8304439
146 | 0.9705299 | 0.8506787 | 14.66687 | 0.8256092
147 | 0.9464274 | 0.8585554 | 14.80268 | 0.8125603
148 | 0.9271453 | 0.866432 | 14.93848 | 0.8033084
149 | 0.9094701 | 0.866432 | 14.93848 | 0.787994
150 | 0.8934017 | 0.8743087 | 15.07429 | 0.7811089
151 | 0.8773333 | 0.8743087 | 15.07429 | 0.7670602
152 | 0.8628718 | 0.8821854 | 15.21009 | 0.7612129
153 | 0.8484103 | 0.8821854 | 15.21009 | 0.7484551
154 | 0.8371624 | 0.8821854 | 15.21009 | 0.7385324
155 | 0.8275214 | 0.890062 | 15.3459 | 0.7365453
156 | 0.8162735 | 0.8979387 | 15.4817 | 0.7329635
157 | 0.8066325 | 0.8979387 | 15.4817 | 0.7243065
158 | 0.7985983 | 0.9058153 | 15.61751 | 0.7233826
159 | 0.7905641 | 0.9058153 | 15.61751 | 0.7161051
160 | 0.7777094 | 0.913692 | 15.75331 | 0.7105868
161 | 0.7664615 | 0.913692 | 15.75331 | 0.7003098
162 | 0.7568205 | 0.9215686 | 15.88911 | 0.697462
163 | 0.7455726 | 0.9294453 | 16.02492 | 0.692969
164 | 0.7375385 | 0.9294453 | 16.02492 | 0.6855016
165 | 0.7295043 | 0.9373219 | 16.16072 | 0.6837804
166 | 0.7230769 | 0.9373219 | 16.16072 | 0.6777559
167 | 0.7150427 | 0.9373219 | 16.16072 | 0.6702252
168 | 0.7086154 | 0.9451986 | 16.29653 | 0.6697823
169 | 0.6989744 | 0.9451986 | 16.29653 | 0.6606696
170 | 0.6941538 | 0.9530752 | 16.43233 | 0.6615808
171 | 0.6877265 | 0.9530752 | 16.43233 | 0.6554551
172 | 0.682906 | 0.9609519 | 16.56814 | 0.6562398
173 | 0.6780855 | 0.9609519 | 16.56814 | 0.6516075
174 | 0.6716581 | 0.9609519 | 16.56814 | 0.6454311
175 | 0.6652308 | 0.9688286 | 16.70394 | 0.6444946
176 | 0.6588034 | 0.9767052 | 16.83975 | 0.6434567
177 | 0.6507692 | 0.9767052 | 16.83975 | 0.6356097
178 | 0.6443419 | 0.9767052 | 16.83975 | 0.6293321
179 | 0.6395214 | 0.9845819 | 16.97555 | 0.6296611
180 | 0.633094 | 0.9924585 | 17.11135 | 0.6283196
181 | 0.6282735 | 0.9924585 | 17.11135 | 0.6235354
182 | 0.6218462 | 0.9924585 | 17.11135 | 0.6171565
183 | 0.6170256 | 1.000335 | 17.24716 | 0.6172325
184 | 0.6105983 | 1.008212 | 17.38296 | 0.6156124
185 | 0.6073846 | 1.008212 | 17.38296 | 0.6123724
186 | 0.6009573 | 1.008212 | 17.38296 | 0.6058922
187 | 0.5945299 | 1.016088 | 17.51877 | 0.604095
188 | 0.5897094 | 1.016088 | 17.51877 | 0.5991969
189 | 0.5864957 | 1.023965 | 17.65457 | 0.6005512
190 | 0.5816752 | 1.023965 | 17.65457 | 0.5956151
191 | 0.5768547 | 1.031842 | 17.79038 | 0.5952228
192 | 0.5672137 | 1.031842 | 17.79038 | 0.5852748
193 | 0.5591795 | 1.039718 | 17.92618 | 0.5813892
194 | 0.5527521 | 1.039718 | 17.92618 | 0.5747066
195 | 0.5463248 | 1.047595 | 18.06198 | 0.5723272
196 | 0.5382906 | 1.047595 | 18.06198 | 0.5639106
197 | 0.5334701 | 1.047595 | 18.06198 | 0.5588607
198 | 0.5270427 | 1.055472 | 18.19779 | 0.5562787
199 | 0.5206154 | 1.063348 | 18.33359 | 0.5535955
200 | 0.514188 | 1.063348 | 18.33359 | 0.546761
201 | 0.5077607 | 1.063348 | 18.33359 | 0.5399265
202 | 0.5013333 | 1.063348 | 18.33359 | 0.533092
203 | 0.4965128 | 1.071225 | 18.4694 | 0.531877
204 | 0.4900855 | 1.071225 | 18.4694 | 0.5249918
205 | 0.4836581 | 1.071225 | 18.4694 | 0.5181067
206 | 0.4788376 | 1.079102 | 18.6052 | 0.5167145
207 | 0.4740171 | 1.079102 | 18.6052 | 0.5115127
208 | 0.4627692 | 1.086978 | 18.74101 | 0.5030201
209 | 0.454735 | 1.086978 | 18.74101 | 0.4942872
210 | 0.4467009 | 1.086978 | 18.74101 | 0.4855542
211 | 0.4386667 | 1.094855 | 18.87681 | 0.4802764
212 | 0.4322393 | 1.094855 | 18.87681 | 0.4732394
213 | 0.425812 | 1.102732 | 19.01262 | 0.4695563
214 | 0.4193846 | 1.102732 | 19.01262 | 0.4624687
215 | 0.4129573 | 1.110608 | 19.14842 | 0.4586338
216 | 0.4049231 | 1.110608 | 19.14842 | 0.4497109
217 | 0.3968889 | 1.110608 | 19.14842 | 0.4407881
218 | 0.3904615 | 1.118485 | 19.28422 | 0.4367254
219 | 0.3840342 | 1.118485 | 19.28422 | 0.4295365
220 | 0.3776068 | 1.126362 | 19.42003 | 0.4253219
221 | 0.3711795 | 1.118485 | 19.28422 | 0.4151587
222 | 0.3647521 | 1.126362 | 19.42003 | 0.4108428
223 | 0.3599316 | 1.126362 | 19.42003 | 0.4054132
224 | 0.3438632 | 1.142115 | 19.69164 | 0.3927314
225 | 0.3326154 | 1.142115 | 19.69164 | 0.379885
226 | 0.3197607 | 1.149992 | 19.82744 | 0.3677221
227 | 0.3101197 | 1.149992 | 19.82744 | 0.356635
228 | 0.2988718 | 1.157868 | 19.96325 | 0.3460542
229 | 0.2892308 | 1.157868 | 19.96325 | 0.3348911
230 | 0.2795897 | 1.165745 | 20.09905 | 0.3259303
231 | 0.2731624 | 1.165745 | 20.09905 | 0.3184377
232 | 0.2619145 | 1.173622 | 20.23485 | 0.3073885
233 | 0.2538803 | 1.173622 | 20.23485 | 0.2979594
234 | 0.2442393 | 1.173622 | 20.23485 | 0.2866445
235 | 0.2362051 | 1.181498 | 20.37066 | 0.2790759
236 | 0.2281709 | 1.189375 | 20.50646 | 0.2713808
237 | 0.2201368 | 1.189375 | 20.50646 | 0.2618251
238 | 0.2121026 | 1.197252 | 20.64227 | 0.2539401
239 | 0.2056752 | 1.197252 | 20.64227 | 0.246245
240 | 0.1928205 | 1.205128 | 20.77807 | 0.2323734
241 | 0.1831795 | 1.205128 | 20.77807 | 0.2207548
242 | 0.1719316 | 1.205128 | 20.77807 | 0.2071996
243 | 0.1622906 | 1.213005 | 20.91388 | 0.1968593
244 | 0.1526496 | 1.220882 | 21.04968 | 0.186367
245 | 0.1446154 | 1.220882 | 21.04968 | 0.1765582
246 | 0.1349744 | 1.220882 | 21.04968 | 0.1647877
247 | 0.1269402 | 1.228758 | 21.18549 | 0.1559788
248 | 0.1172991 | 1.228758 | 21.18549 | 0.1441323
249 | 0.109265 | 1.236635 | 21.32129 | 0.1351209
250 | 0.09962393 | 1.236635 | 21.32129 | 0.1231984
251 | 0.09158974 | 1.244511 | 21.45709 | 0.1139845
252 | 0.08355556 | 1.244511 | 21.45709 | 0.1039858
253 | 0.07552137 | 1.252388 | 21.5929 | 0.09458206
254 | 0.06748718 | 1.252388 | 21.5929 | 0.08452014
255 | 0.05945299 | 1.260265 | 21.7287 | 0.07492651