## Summary
0
Time | 2023-10-06 15:51
ID | torque.3_GB_LM_A48_V2
Pixel | 3
Pixel Area | 0.058
Irradiance | 100
Panel Temperature | 0
Voc | 0.00642735
Isc | 0
Vmp | 1.235658
Imp | 0.6143791
Pmp | 0.7591625
FF | 7591625.0
Eff | 0.1308901
Dir | Reverse

## Data
| Voltage | Current | Current Density | Power
0 | 0.00642735 | 1.591084 | 27.43249 | 0.01022646
1 | 0.00642735 | 1.543824 | 26.61766 | 0.0099227
2 | 0.008034188 | 1.496564 | 25.80284 | 0.01202368
3 | 0.009641026 | 1.472934 | 25.39542 | 0.0142006
4 | 0.0128547 | 1.441428 | 24.8522 | 0.01852912
5 | 0.01606838 | 1.417798 | 24.44479 | 0.02278171
6 | 0.02088889 | 1.402045 | 24.17318 | 0.02928715
7 | 0.02410256 | 1.378415 | 23.76577 | 0.03322333
8 | 0.03052991 | 1.362661 | 23.49416 | 0.04160193
9 | 0.03695726 | 1.346908 | 23.22255 | 0.04977804
10 | 0.04177778 | 1.331155 | 22.95094 | 0.05561268
11 | 0.04981197 | 1.323278 | 22.81514 | 0.06591508
12 | 0.05463248 | 1.307525 | 22.54353 | 0.07143332
13 | 0.06105983 | 1.299648 | 22.40773 | 0.07935629
14 | 0.06748718 | 1.291771 | 22.27192 | 0.08717801
15 | 0.07391453 | 1.283895 | 22.13612 | 0.09489848
16 | 0.08355556 | 1.276018 | 22.00031 | 0.1066184
17 | 0.09480342 | 1.260265 | 21.7287 | 0.1194774
18 | 0.1044444 | 1.252388 | 21.5929 | 0.130805
19 | 0.1140855 | 1.252388 | 21.5929 | 0.1428793
20 | 0.1221197 | 1.244511 | 21.45709 | 0.1519793
21 | 0.1301538 | 1.244511 | 21.45709 | 0.161978
22 | 0.1365812 | 1.236635 | 21.32129 | 0.1689011
23 | 0.1446154 | 1.228758 | 21.18549 | 0.1776973
24 | 0.1542564 | 1.220882 | 21.04968 | 0.1883288
25 | 0.1622906 | 1.220882 | 21.04968 | 0.1981376
26 | 0.1687179 | 1.213005 | 20.91388 | 0.2046557
27 | 0.1767521 | 1.213005 | 20.91388 | 0.2144012
28 | 0.1831795 | 1.205128 | 20.77807 | 0.2207548
29 | 0.1912137 | 1.205128 | 20.77807 | 0.230437
30 | 0.197641 | 1.205128 | 20.77807 | 0.2381828
31 | 0.2040684 | 1.197252 | 20.64227 | 0.2443212
32 | 0.2185299 | 1.189375 | 20.50646 | 0.259914
33 | 0.2329915 | 1.181498 | 20.37066 | 0.275279
34 | 0.2458462 | 1.173622 | 20.23485 | 0.2885304
35 | 0.2554872 | 1.173622 | 20.23485 | 0.2998453
36 | 0.266735 | 1.165745 | 20.09905 | 0.310945
37 | 0.2763761 | 1.165745 | 20.09905 | 0.322184
38 | 0.2860171 | 1.157868 | 19.96325 | 0.3311701
39 | 0.2940513 | 1.149992 | 19.82744 | 0.3381565
40 | 0.3020855 | 1.149992 | 19.82744 | 0.3473958
41 | 0.3117265 | 1.149992 | 19.82744 | 0.3584829
42 | 0.3197607 | 1.142115 | 19.69164 | 0.3652035
43 | 0.326188 | 1.142115 | 19.69164 | 0.3725442
44 | 0.3342222 | 1.134238 | 19.55583 | 0.3790876
45 | 0.3406496 | 1.134238 | 19.55583 | 0.3863778
46 | 0.3470769 | 1.126362 | 19.42003 | 0.3909341
47 | 0.3535043 | 1.126362 | 19.42003 | 0.3981737
48 | 0.3631453 | 1.126362 | 19.42003 | 0.4090329
49 | 0.3727863 | 1.118485 | 19.28422 | 0.4169559
50 | 0.3824274 | 1.118485 | 19.28422 | 0.4277393
51 | 0.3904615 | 1.110608 | 19.14842 | 0.4336498
52 | 0.3984957 | 1.102732 | 19.01262 | 0.4394339
53 | 0.4033162 | 1.110608 | 19.14842 | 0.4479264
54 | 0.4113504 | 1.102732 | 19.01262 | 0.4536092
55 | 0.4177778 | 1.102732 | 19.01262 | 0.4606968
56 | 0.4242051 | 1.094855 | 18.87681 | 0.4644431
57 | 0.4322393 | 1.094855 | 18.87681 | 0.4732394
58 | 0.4386667 | 1.094855 | 18.87681 | 0.4802764
59 | 0.445094 | 1.086978 | 18.74101 | 0.4838076
60 | 0.4515214 | 1.086978 | 18.74101 | 0.490794
61 | 0.4563419 | 1.086978 | 18.74101 | 0.4960338
62 | 0.4627692 | 1.086978 | 18.74101 | 0.5030201
63 | 0.4675897 | 1.079102 | 18.6052 | 0.5045769
64 | 0.4772308 | 1.071225 | 18.4694 | 0.5112216
65 | 0.485265 | 1.071225 | 18.4694 | 0.519828
66 | 0.4932991 | 1.063348 | 18.33359 | 0.5245489
67 | 0.4997265 | 1.063348 | 18.33359 | 0.5313834
68 | 0.5077607 | 1.055472 | 18.19779 | 0.5359271
69 | 0.5125812 | 1.055472 | 18.19779 | 0.541015
70 | 0.5190085 | 1.055472 | 18.19779 | 0.5477989
71 | 0.5254359 | 1.047595 | 18.06198 | 0.5504441
72 | 0.5302564 | 1.047595 | 18.06198 | 0.555494
73 | 0.5366838 | 1.039718 | 17.92618 | 0.558
74 | 0.5431111 | 1.039718 | 17.92618 | 0.5646826
75 | 0.5495385 | 1.031842 | 17.79038 | 0.5670368
76 | 0.5527521 | 1.031842 | 17.79038 | 0.5703528
77 | 0.5591795 | 1.023965 | 17.65457 | 0.5725803
78 | 0.564 | 1.031842 | 17.79038 | 0.5819588
79 | 0.5688205 | 1.023965 | 17.65457 | 0.5824524
80 | 0.5752479 | 1.016088 | 17.51877 | 0.5845027
81 | 0.5832821 | 1.016088 | 17.51877 | 0.5926662
82 | 0.5897094 | 1.008212 | 17.38296 | 0.594552
83 | 0.5945299 | 1.008212 | 17.38296 | 0.5994121
84 | 0.5993504 | 1.000335 | 17.24716 | 0.5995513
85 | 0.6041709 | 1.000335 | 17.24716 | 0.6043734
86 | 0.6089915 | 1.000335 | 17.24716 | 0.6091956
87 | 0.613812 | 0.9924585 | 17.11135 | 0.6091829
88 | 0.6186325 | 0.9845819 | 16.97555 | 0.6090943
89 | 0.623453 | 0.9845819 | 16.97555 | 0.6138405
90 | 0.6282735 | 0.9767052 | 16.83975 | 0.613638
91 | 0.633094 | 0.9767052 | 16.83975 | 0.6183462
92 | 0.6379145 | 0.9767052 | 16.83975 | 0.6230544
93 | 0.6411282 | 0.9688286 | 16.70394 | 0.6211433
94 | 0.6459487 | 0.9688286 | 16.70394 | 0.6258136
95 | 0.6491624 | 0.9688286 | 16.70394 | 0.6289271
96 | 0.6588034 | 0.9609519 | 16.56814 | 0.6330784
97 | 0.6684444 | 0.9530752 | 16.43233 | 0.6370779
98 | 0.6748718 | 0.9530752 | 16.43233 | 0.6432036
99 | 0.682906 | 0.9451986 | 16.29653 | 0.6454818
100 | 0.6893333 | 0.9451986 | 16.29653 | 0.6515569
101 | 0.6941538 | 0.9373219 | 16.16072 | 0.6506456
102 | 0.702188 | 0.9294453 | 16.02492 | 0.6526454
103 | 0.7070085 | 0.9294453 | 16.02492 | 0.6571258
104 | 0.7118291 | 0.9294453 | 16.02492 | 0.6616062
105 | 0.7166496 | 0.9294453 | 16.02492 | 0.6660866
106 | 0.7230769 | 0.9215686 | 15.88911 | 0.666365
107 | 0.7278974 | 0.9215686 | 15.88911 | 0.6708074
108 | 0.7327179 | 0.9215686 | 15.88911 | 0.6752499
109 | 0.7375385 | 0.913692 | 15.75331 | 0.673883
110 | 0.7407521 | 0.913692 | 15.75331 | 0.6768193
111 | 0.7455726 | 0.9058153 | 15.61751 | 0.6753511
112 | 0.752 | 0.9058153 | 15.61751 | 0.6811731
113 | 0.7584274 | 0.9058153 | 15.61751 | 0.6869951
114 | 0.7632479 | 0.8979387 | 15.4817 | 0.6853498
115 | 0.7680684 | 0.8979387 | 15.4817 | 0.6896783
116 | 0.7728889 | 0.890062 | 15.3459 | 0.687919
117 | 0.7777094 | 0.890062 | 15.3459 | 0.6922096
118 | 0.7825299 | 0.890062 | 15.3459 | 0.6965001
119 | 0.7857436 | 0.890062 | 15.3459 | 0.6993605
120 | 0.7905641 | 0.8821854 | 15.21009 | 0.6974241
121 | 0.7953846 | 0.8821854 | 15.21009 | 0.7016767
122 | 0.8002051 | 0.8821854 | 15.21009 | 0.7059292
123 | 0.8034188 | 0.8743087 | 15.07429 | 0.702436
124 | 0.8082393 | 0.8743087 | 15.07429 | 0.7066507
125 | 0.811453 | 0.8821854 | 15.21009 | 0.7158519
126 | 0.8162735 | 0.8743087 | 15.07429 | 0.713675
127 | 0.8194872 | 0.866432 | 14.93848 | 0.71003
128 | 1.033197 | 0.7325289 | 12.62981 | 0.7568464
129 | 1.235658 | 0.6143791 | 10.59274 | 0.7591625
130 | 1.40759 | 0.5198592 | 8.96309 | 0.7317485
131 | 1.552205 | 0.4489693 | 7.740851 | 0.6968925
132 | 1.682359 | 0.3859561 | 6.654415 | 0.6493167
133 | 1.793231 | 0.3229429 | 5.56798 | 0.5791111
134 | 1.891248 | 0.2835596 | 4.888958 | 0.5362814
135 | 1.978017 | 0.2362996 | 4.074132 | 0.4674047
136 | 2.055145 | 0.204793 | 3.530914 | 0.4208794
137 | 2.122632 | 0.1732864 | 2.987697 | 0.3678234
138 | 2.182085 | 0.1496564 | 2.580284 | 0.3265632
139 | 2.236718 | 0.1339031 | 2.308675 | 0.2995035
140 | 2.281709 | 0.1102732 | 1.901262 | 0.2516113
141 | 2.323487 | 0.1023965 | 1.765457 | 0.237917
142 | 2.360444 | 0.0866432 | 1.493848 | 0.2045165
143 | 2.395795 | 0.07088989 | 1.22224 | 0.1698376
144 | 2.423111 | 0.07088989 | 1.22224 | 0.1717741
145 | 2.450427 | 0.05513658 | 0.9506308 | 0.1351082
146 | 2.471316 | 0.04725993 | 0.8148264 | 0.1167942
147 | 2.492205 | 0.03938327 | 0.679022 | 0.0981512
148 | 2.50988 | 0.03938327 | 0.679022 | 0.09884731
149 | 2.527556 | 0.03150662 | 0.5432176 | 0.07963473
150 | 2.542017 | 0.03150662 | 0.5432176 | 0.08009037
151 | 2.554872 | 0.02362996 | 0.4074132 | 0.06037153
152 | 2.564513 | 0.02362996 | 0.4074132 | 0.06059935
153 | 2.574154 | 0.02362996 | 0.4074132 | 0.06082716
154 | 2.583795 | 0.01575331 | 0.2716088 | 0.04070332
155 | 2.591829 | 0.01575331 | 0.2716088 | 0.04082989
156 | 2.599863 | 0.007876655 | 0.1358044 | 0.02047823
157 | 2.604684 | 0.01575331 | 0.2716088 | 0.04103239
158 | 2.611111 | 0.007876655 | 0.1358044 | 0.02056682
159 | 2.615932 | 0.01575331 | 0.2716088 | 0.04120958
160 | 2.620752 | 0.007876655 | 0.1358044 | 0.02064276
161 | 2.623966 | 0.007876655 | 0.1358044 | 0.02066807
162 | 2.628786 | 0.007876655 | 0.1358044 | 0.02070604
163 | 2.632 | 0 | 0 | 0
164 | 2.635214 | 0 | 0 | 0
165 | 2.638427 | 0.007876655 | 0.1358044 | 0.02078198
166 | 2.640034 | 0.007876655 | 0.1358044 | 0.02079464
167 | 2.641641 | 0 | 0 | 0
168 | 2.643248 | 0 | 0 | 0
169 | 2.646462 | 0.007876655 | 0.1358044 | 0.02084526
170 | 2.648068 | 0 | 0 | 0
171 | 2.648068 | 0.007876655 | 0.1358044 | 0.02085792
172 | 2.649675 | 0 | 0 | 0
173 | 2.651282 | 0 | 0 | 0
174 | 2.651282 | 0.007876655 | 0.1358044 | 0.02088323
175 | 2.652889 | 0 | 0 | 0
176 | 2.652889 | 0.007876655 | 0.1358044 | 0.02089589
177 | 2.652889 | 0 | 0 | 0
178 | 2.654496 | 0 | 0 | 0
179 | 2.656103 | 0 | 0 | 0
180 | 2.656103 | 0 | 0 | 0
181 | 2.656103 | 0 | 0 | 0
182 | 2.656103 | 0.007876655 | 0.1358044 | 0.0209212
183 | 2.657709 | 0 | 0 | 0
184 | 2.657709 | 0 | 0 | 0
185 | 2.657709 | 0 | 0 | 0
186 | 2.657709 | 0.007876655 | 0.1358044 | 0.02093386
187 | 2.659316 | 0 | 0 | 0
188 | 2.659316 | 0 | 0 | 0
189 | 2.659316 | 0 | 0 | 0
190 | 2.659316 | 0 | 0 | 0
191 | 2.659316 | 0 | 0 | 0
192 | 2.660923 | 0 | 0 | 0
193 | 2.659316 | 0 | 0 | 0
194 | 2.659316 | 0 | 0 | 0
195 | 2.660923 | 0 | 0 | 0
196 | 2.659316 | 0.007876655 | 0.1358044 | 0.02094652
197 | 2.660923 | 0 | 0 | 0
198 | 2.660923 | 0 | 0 | 0
199 | 2.660923 | 0 | 0 | 0
200 | 2.660923 | 0 | 0 | 0
201 | 2.660923 | 0 | 0 | 0
202 | 2.660923 | 0.007876655 | 0.1358044 | 0.02095917
203 | 2.660923 | 0 | 0 | 0
204 | 2.660923 | 0 | 0 | 0
205 | 2.66253 | 0 | 0 | 0
206 | 2.66253 | 0 | 0 | 0
207 | 2.660923 | 0 | 0 | 0
208 | 2.66253 | 0 | 0 | 0
209 | 2.66253 | 0 | 0 | 0
210 | 2.66253 | 0 | 0 | 0
211 | 2.660923 | 0 | 0 | 0
212 | 2.660923 | 0 | 0 | 0
213 | 2.66253 | 0.007876655 | 0.1358044 | 0.02097183
214 | 2.66253 | 0 | 0 | 0
215 | 2.66253 | 0 | 0 | 0
216 | 2.66253 | 0 | 0 | 0
217 | 2.66253 | 0 | 0 | 0
218 | 2.66253 | 0 | 0 | 0
219 | 2.66253 | 0 | 0 | 0
220 | 2.66253 | 0 | 0 | 0
221 | 2.66253 | 0 | 0 | 0
222 | 2.66253 | 0 | 0 | 0
223 | 2.66253 | 0 | 0 | 0
224 | 2.66253 | 0 | 0 | 0
225 | 2.66253 | 0 | 0 | 0
226 | 2.66253 | 0 | 0 | 0
227 | 2.66253 | 0 | 0 | 0
228 | 2.66253 | 0 | 0 | 0
229 | 2.66253 | 0 | 0 | 0
230 | 2.66253 | 0 | 0 | 0
231 | 2.66253 | 0 | 0 | 0
232 | 2.66253 | 0 | 0 | 0
233 | 2.66253 | 0 | 0 | 0
234 | 2.66253 | 0 | 0 | 0
235 | 2.66253 | 0 | 0 | 0
236 | 2.66253 | 0 | 0 | 0
237 | 2.664137 | 0 | 0 | 0
238 | 2.66253 | 0 | 0 | 0
239 | 2.66253 | 0 | 0 | 0
240 | 2.66253 | 0 | 0 | 0
241 | 2.66253 | 0 | 0 | 0
242 | 2.66253 | 0 | 0 | 0
243 | 2.66253 | 0 | 0 | 0
244 | 2.664137 | 0 | 0 | 0
245 | 2.664137 | 0 | 0 | 0
246 | 2.66253 | 0 | 0 | 0
247 | 2.664137 | 0 | 0 | 0
248 | 2.664137 | 0 | 0 | 0
249 | 2.664137 | 0 | 0 | 0
250 | 2.664137 | 0.007876655 | 0.1358044 | 0.02098449
251 | 2.66253 | 0 | 0 | 0
252 | 2.664137 | 0 | 0 | 0
253 | 2.664137 | 0 | 0 | 0
254 | 2.66253 | 0 | 0 | 0
255 | 2.664137 | 0 | 0 | 0