## Summary
0
Time | 2023-10-06 15:51
ID | torque.3_GB_LM_A48_V2
Pixel | 4
Pixel Area | 0.058
Irradiance | 100
Panel Temperature | 0
Voc | 1.375453
Isc | 2.575666
Vmp | 0.673265
Imp | 2.14245
Pmp | 1.442437
FF | 0.4071565
Eff | 0.248696
Dir | Forward

## Data
| Voltage | Current | Current Density | Power
0 | 1.375453 | 0.007876655 | 0.1358044 | 0.01083397
1 | 1.320821 | 0 | 0 | 0
2 | 1.272615 | 0 | 0 | 0
3 | 1.230838 | 0 | 0 | 0
4 | 1.19388 | 0 | 0 | 0
5 | 1.161744 | 0 | 0 | 0
6 | 1.132821 | 0 | 0 | 0
7 | 1.107111 | 0.007876655 | 0.1358044 | 0.008720332
8 | 1.086222 | 0 | 0 | 0
9 | 1.065333 | 0 | 0 | 0
10 | 1.049265 | 0 | 0 | 0
11 | 1.033197 | 0 | 0 | 0
12 | 1.021949 | 0 | 0 | 0
13 | 1.009094 | 0 | 0 | 0
14 | 0.999453 | 0 | 0 | 0
15 | 0.989812 | 0 | 0 | 0
16 | 0.9817778 | 0 | 0 | 0
17 | 0.9737436 | 0 | 0 | 0
18 | 0.9673162 | 0 | 0 | 0
19 | 0.9608889 | 0 | 0 | 0
20 | 0.9560684 | 0 | 0 | 0
21 | 0.9528547 | 0 | 0 | 0
22 | 0.9480342 | 0 | 0 | 0
23 | 0.9448205 | 0 | 0 | 0
24 | 0.9416068 | 0 | 0 | 0
25 | 0.94 | 0 | 0 | 0
26 | 0.9367863 | 0 | 0 | 0
27 | 0.9351795 | 0 | 0 | 0
28 | 0.9319658 | 0 | 0 | 0
29 | 0.930359 | 0 | 0 | 0
30 | 0.9287521 | 0 | 0 | 0
31 | 0.9287521 | 0 | 0 | 0
32 | 0.9255385 | 0 | 0 | 0
33 | 0.9255385 | 0 | 0 | 0
34 | 0.9239316 | 0 | 0 | 0
35 | 0.9239316 | 0 | 0 | 0
36 | 0.9223248 | 0 | 0 | 0
37 | 0.9223248 | 0 | 0 | 0
38 | 0.9223248 | 0 | 0 | 0
39 | 0.9207179 | 0 | 0 | 0
40 | 0.9207179 | 0 | 0 | 0
41 | 0.9207179 | 0 | 0 | 0
42 | 0.9191111 | 0 | 0 | 0
43 | 0.9191111 | 0 | 0 | 0
44 | 0.9191111 | 0 | 0 | 0
45 | 0.9175043 | 0 | 0 | 0
46 | 0.9191111 | 0 | 0 | 0
47 | 0.9191111 | 0 | 0 | 0
48 | 0.9175043 | 0 | 0 | 0
49 | 0.9175043 | 0 | 0 | 0
50 | 0.9175043 | 0 | 0 | 0
51 | 0.9175043 | 0 | 0 | 0
52 | 0.9175043 | 0 | 0 | 0
53 | 0.9175043 | 0 | 0 | 0
54 | 0.9158974 | 0 | 0 | 0
55 | 0.9175043 | 0 | 0 | 0
56 | 0.9175043 | 0 | 0 | 0
57 | 0.9175043 | 0 | 0 | 0
58 | 0.9175043 | 0 | 0 | 0
59 | 0.9158974 | 0 | 0 | 0
60 | 0.9175043 | 0 | 0 | 0
61 | 0.9175043 | 0 | 0 | 0
62 | 0.9175043 | 0 | 0 | 0
63 | 0.9158974 | 0 | 0 | 0
64 | 0.9158974 | 0 | 0 | 0
65 | 0.9158974 | 0 | 0 | 0
66 | 0.9158974 | 0 | 0 | 0
67 | 0.9158974 | 0 | 0 | 0
68 | 0.9158974 | 0 | 0 | 0
69 | 0.9158974 | 0 | 0 | 0
70 | 0.9158974 | 0 | 0 | 0
71 | 0.9158974 | 0 | 0 | 0
72 | 0.9158974 | 0 | 0 | 0
73 | 0.9158974 | 0 | 0 | 0
74 | 0.9158974 | 0 | 0 | 0
75 | 0.9158974 | 0 | 0 | 0
76 | 0.9158974 | 0 | 0 | 0
77 | 0.9158974 | 0 | 0 | 0
78 | 0.9158974 | 0 | 0 | 0
79 | 0.9158974 | 0 | 0 | 0
80 | 0.9158974 | 0 | 0 | 0
81 | 0.9158974 | 0 | 0 | 0
82 | 0.9158974 | 0 | 0 | 0
83 | 0.9142906 | 0 | 0 | 0
84 | 0.9158974 | 0 | 0 | 0
85 | 0.9158974 | 0 | 0 | 0
86 | 0.9158974 | 0 | 0 | 0
87 | 0.9158974 | 0 | 0 | 0
88 | 0.9142906 | 0 | 0 | 0
89 | 0.9158974 | 0 | 0 | 0
90 | 0.9158974 | 0 | 0 | 0
91 | 0.9158974 | 0 | 0 | 0
92 | 0.9158974 | 0 | 0 | 0
93 | 0.9142906 | 0 | 0 | 0
94 | 0.9158974 | 0 | 0 | 0
95 | 0.9158974 | 0 | 0 | 0
96 | 0.9158974 | 0 | 0 | 0
97 | 0.9142906 | 0 | 0 | 0
98 | 0.9158974 | 0 | 0 | 0
99 | 0.9158974 | 0 | 0 | 0
100 | 0.9158974 | 0 | 0 | 0
101 | 0.9158974 | 0 | 0 | 0
102 | 0.9175043 | 0 | 0 | 0
103 | 0.9158974 | 0.007876655 | 0.1358044 | 0.007214208
104 | 0.9158974 | 0 | 0 | 0
105 | 0.9158974 | 0 | 0 | 0
106 | 0.9158974 | 0 | 0 | 0
107 | 0.9158974 | 0 | 0 | 0
108 | 0.9158974 | 0 | 0 | 0
109 | 0.9158974 | 0 | 0 | 0
110 | 0.9158974 | 0 | 0 | 0
111 | 0.9142906 | 0 | 0 | 0
112 | 0.9142906 | 0 | 0 | 0
113 | 0.9158974 | 0 | 0 | 0
114 | 0.9158974 | 0.007876655 | 0.1358044 | 0.007214208
115 | 0.9158974 | 0 | 0 | 0
116 | 0.9158974 | 0 | 0 | 0
117 | 0.9142906 | 0 | 0 | 0
118 | 0.9158974 | 0 | 0 | 0
119 | 0.9158974 | 0 | 0 | 0
120 | 0.9158974 | 0 | 0 | 0
121 | 0.9158974 | 0 | 0 | 0
122 | 0.9158974 | 0 | 0 | 0
123 | 0.9158974 | 0 | 0 | 0
124 | 0.9158974 | 0 | 0 | 0
125 | 0.9142906 | 0 | 0 | 0
126 | 0.9158974 | 0 | 0 | 0
127 | 0.9158974 | 0 | 0 | 0
128 | 0.9062564 | 0.1417798 | 2.444479 | 0.1284888
129 | 0.8966154 | 0.2678063 | 4.617349 | 0.2401192
130 | 0.8885812 | 0.3623261 | 6.247002 | 0.3219562
131 | 0.8837607 | 0.4410927 | 7.605046 | 0.3898204
132 | 0.8773333 | 0.5119826 | 8.827286 | 0.4491794
133 | 0.8725128 | 0.5671192 | 9.777916 | 0.4948187
134 | 0.8692991 | 0.6143791 | 10.59274 | 0.5340792
135 | 0.8660855 | 0.6537624 | 11.27176 | 0.5662141
136 | 0.8628718 | 0.6931456 | 11.95079 | 0.5980958
137 | 0.8596581 | 0.7325289 | 12.62981 | 0.6297244
138 | 0.8580513 | 0.7482822 | 12.90142 | 0.6420645
139 | 0.8564444 | 0.7797888 | 13.44464 | 0.6678458
140 | 0.8532308 | 0.7955421 | 13.71624 | 0.678781
141 | 0.8532308 | 0.8191721 | 14.12366 | 0.6989429
142 | 0.8500171 | 0.8270488 | 14.25946 | 0.7030056
143 | 0.8500171 | 0.8428021 | 14.53107 | 0.7163962
144 | 0.8484103 | 0.866432 | 14.93848 | 0.7350898
145 | 0.8468034 | 0.8821854 | 15.21009 | 0.7470376
146 | 0.8451966 | 0.890062 | 15.3459 | 0.7522774
147 | 0.8435897 | 0.9058153 | 15.61751 | 0.7641365
148 | 0.8435897 | 0.913692 | 15.75331 | 0.7707812
149 | 0.8419829 | 0.9294453 | 16.02492 | 0.782577
150 | 0.8419829 | 0.9373219 | 16.16072 | 0.789209
151 | 0.8403761 | 0.9451986 | 16.29653 | 0.7943223
152 | 0.8403761 | 0.9609519 | 16.56814 | 0.807561
153 | 0.8387692 | 0.9688286 | 16.70394 | 0.8126236
154 | 0.8387692 | 0.9767052 | 16.83975 | 0.8192303
155 | 0.8371624 | 0.9845819 | 16.97555 | 0.8242549
156 | 0.8355556 | 0.9924585 | 17.11135 | 0.8292542
157 | 0.8355556 | 1.000335 | 17.24716 | 0.8358356
158 | 0.8339487 | 1.008212 | 17.38296 | 0.840797
159 | 0.8339487 | 1.023965 | 17.65457 | 0.8539344
160 | 0.8339487 | 1.031842 | 17.79038 | 0.8605031
161 | 0.830735 | 1.047595 | 18.06198 | 0.870274
162 | 0.8291282 | 1.063348 | 18.33359 | 0.8816522
163 | 0.8275214 | 1.079102 | 18.6052 | 0.8929797
164 | 0.8259145 | 1.094855 | 18.87681 | 0.9042567
165 | 0.8259145 | 1.102732 | 19.01262 | 0.9107621
166 | 0.8243077 | 1.118485 | 19.28422 | 0.9219758
167 | 0.8227009 | 1.126362 | 19.42003 | 0.9266587
168 | 0.821094 | 1.142115 | 19.69164 | 0.9377838
169 | 0.8194872 | 1.149992 | 19.82744 | 0.9424034
170 | 0.8194872 | 1.165745 | 20.09905 | 0.955313
171 | 0.8178803 | 1.173622 | 20.23485 | 0.959882
172 | 0.8178803 | 1.189375 | 20.50646 | 0.9727663
173 | 0.8162735 | 1.197252 | 20.64227 | 0.9772847
174 | 0.8162735 | 1.205128 | 20.77807 | 0.9837142
175 | 0.8146667 | 1.213005 | 20.91388 | 0.9881946
176 | 0.8130598 | 1.236635 | 21.32129 | 1.005458
177 | 0.8098462 | 1.252388 | 21.5929 | 1.014242
178 | 0.8082393 | 1.268141 | 21.86451 | 1.024962
179 | 0.8066325 | 1.283895 | 22.13612 | 1.035631
180 | 0.8066325 | 1.299648 | 22.40773 | 1.048338
181 | 0.8050256 | 1.315401 | 22.67933 | 1.058932
182 | 0.8050256 | 1.323278 | 22.81514 | 1.065273
183 | 0.801812 | 1.331155 | 22.95094 | 1.067336
184 | 0.801812 | 1.362661 | 23.49416 | 1.092598
185 | 0.8002051 | 1.370538 | 23.62996 | 1.096712
186 | 0.7985983 | 1.378415 | 23.76577 | 1.1008
187 | 0.7969915 | 1.394168 | 24.03738 | 1.11114
188 | 0.7953846 | 1.409921 | 24.30899 | 1.12143
189 | 0.7937778 | 1.417798 | 24.44479 | 1.125416
190 | 0.7921709 | 1.433551 | 24.7164 | 1.135618
191 | 0.7905641 | 1.441428 | 24.8522 | 1.139541
192 | 0.7873504 | 1.472934 | 25.39542 | 1.159716
193 | 0.7841368 | 1.496564 | 25.80284 | 1.173511
194 | 0.7825299 | 1.512318 | 26.07444 | 1.183434
195 | 0.7809231 | 1.535948 | 26.48186 | 1.199457
196 | 0.7777094 | 1.551701 | 26.75347 | 1.206772
197 | 0.7761026 | 1.575331 | 27.16088 | 1.222618
198 | 0.7744957 | 1.598961 | 27.56829 | 1.238388
199 | 0.7728889 | 1.614714 | 27.8399 | 1.247995
200 | 0.7696752 | 1.630468 | 28.11151 | 1.25493
201 | 0.7664615 | 1.654098 | 28.51892 | 1.267802
202 | 0.7632479 | 1.677728 | 28.92634 | 1.280522
203 | 0.761641 | 1.693481 | 29.19795 | 1.289824
204 | 0.7600342 | 1.709234 | 29.46955 | 1.299076
205 | 0.7568205 | 1.724987 | 29.74116 | 1.305506
206 | 0.7536068 | 1.748617 | 30.14858 | 1.31777
207 | 0.752 | 1.764371 | 30.42018 | 1.326807
208 | 0.7455726 | 1.803754 | 31.09921 | 1.34483
209 | 0.742359 | 1.835261 | 31.64242 | 1.362422
210 | 0.7375385 | 1.858891 | 32.04984 | 1.371003
211 | 0.7327179 | 1.890397 | 32.59305 | 1.385128
212 | 0.7278974 | 1.914027 | 33.00047 | 1.393215
213 | 0.7230769 | 1.937657 | 33.40788 | 1.401075
214 | 0.7182564 | 1.961287 | 33.81529 | 1.408707
215 | 0.7150427 | 1.97704 | 34.0869 | 1.413668
216 | 0.7086154 | 2.008547 | 34.63012 | 1.423287
217 | 0.702188 | 2.032177 | 35.03753 | 1.42697
218 | 0.6957607 | 2.063684 | 35.58075 | 1.43583
219 | 0.6909402 | 2.079437 | 35.85236 | 1.436766
220 | 0.6845128 | 2.103067 | 36.25977 | 1.439576
221 | 0.6780855 | 2.126697 | 36.66719 | 1.442082
222 | 0.673265 | 2.14245 | 36.9388 | 1.442437
223 | 0.6652308 | 2.158203 | 37.2104 | 1.435703
224 | 0.6443419 | 2.197587 | 37.88943 | 1.415997
225 | 0.623453 | 2.229093 | 38.43264 | 1.389735
226 | 0.6073846 | 2.252723 | 38.84006 | 1.368269
227 | 0.5913162 | 2.276353 | 39.24747 | 1.346045
228 | 0.573641 | 2.292107 | 39.51908 | 1.314846
229 | 0.5575726 | 2.30786 | 39.79069 | 1.2868
230 | 0.5447179 | 2.33149 | 40.1981 | 1.270004
231 | 0.5302564 | 2.347243 | 40.46971 | 1.244641
232 | 0.5125812 | 2.35512 | 40.60551 | 1.20719
233 | 0.4965128 | 2.370873 | 40.87712 | 1.177169
234 | 0.4804444 | 2.386626 | 41.14873 | 1.146641
235 | 0.4659829 | 2.394503 | 41.28454 | 1.115798
236 | 0.4515214 | 2.410256 | 41.55615 | 1.088282
237 | 0.4370598 | 2.410256 | 41.55615 | 1.053426
238 | 0.4242051 | 2.42601 | 41.82775 | 1.029126
239 | 0.4097436 | 2.433886 | 41.96356 | 0.9972693
240 | 0.3872479 | 2.44964 | 42.23517 | 0.9486177
241 | 0.366359 | 2.457516 | 42.37097 | 0.9003332
242 | 0.3454701 | 2.47327 | 42.64258 | 0.8544407
243 | 0.3277949 | 2.47327 | 42.64258 | 0.8107251
244 | 0.3101197 | 2.489023 | 42.91419 | 0.7718949
245 | 0.2940513 | 2.4969 | 43.04999 | 0.7342165
246 | 0.2763761 | 2.504776 | 43.1858 | 0.6922602
247 | 0.2603077 | 2.512653 | 43.3216 | 0.6540629
248 | 0.2410256 | 2.52053 | 43.45741 | 0.6075123
249 | 0.2217436 | 2.528406 | 43.59321 | 0.5606579
250 | 0.2040684 | 2.54416 | 43.86482 | 0.5191825
251 | 0.1863932 | 2.552036 | 44.00062 | 0.4756821
252 | 0.1703248 | 2.559913 | 44.13643 | 0.4360166
253 | 0.1542564 | 2.559913 | 44.13643 | 0.394883
254 | 0.138188 | 2.56779 | 44.27223 | 0.3548378
255 | 0.1237265 | 2.575666 | 44.40804 | 0.3186781