## Summary
| 0 | 0 | 0 | 0 | 0 | 0 | 0 | 0 | 0 | 0 | 0 | 0
Time | 2023-10-06 15:50 | 2023-10-06 15:50 | 2023-10-06 15:51 | 2023-10-06 15:51 | 2023-10-06 15:51 | 2023-10-06 15:51 | 2023-10-06 15:51 | 2023-10-06 15:51 | 2023-10-06 15:51 | 2023-10-06 15:51 | 2023-10-06 15:51 | 2023-10-06 15:51
ID | torque.3_GB_LM_A48_V2 | torque.3_GB_LM_A48_V2 | torque.3_GB_LM_A48_V2 | torque.3_GB_LM_A48_V2 | torque.3_GB_LM_A48_V2 | torque.3_GB_LM_A48_V2 | torque.3_GB_LM_A48_V2 | torque.3_GB_LM_A48_V2 | torque.3_GB_LM_A48_V2 | torque.3_GB_LM_A48_V2 | torque.3_GB_LM_A48_V2 | torque.3_GB_LM_A48_V2
Pixel | 0 | 1 | 2 | 3 | 4 | 5 | 0 | 1 | 2 | 3 | 4 | 5
Pixel Area | 0.058 | 0.058 | 0.058 | 0.058 | 0.058 | 0.058 | 0.058 | 0.058 | 0.058 | 0.058 | 0.058 | 0.058
Irradiance | 100 | 100 | 100 | 100 | 100 | 100 | 100 | 100 | 100 | 100 | 100 | 100
Panel Temperature | 0 | 0 | 0 | 0 | 0 | 0 | 0 | 0 | 0 | 0 | 0 | 0
Voc | 0.004820513 | 0.008034188 | 0.008034188 | 0.00642735 | 0.01446154 | 0.008034188 | 0.004820513 | 0.8934017 | 0.9078632 | 2.101744 | 1.375453 | 0.9110769
Isc | 0 | 0 | 0 | 0 | 0 | 0 | 2.591419 | 2.583543 | 2.583543 | 1.260265 | 2.575666 | 2.583543
Vmp | 0.6636239 | 0.6507692 | 0.6555897 | 1.235658 | 0.6523761 | 0.6555897 | 0.6861197 | 0.6796923 | 0.6909402 | 1.460615 | 0.673265 | 0.6780855
Imp | 2.158203 | 2.103067 | 2.11882 | 0.6143791 | 2.110944 | 2.11882 | 2.16608 | 2.103067 | 2.09519 | 0.6537624 | 2.14245 | 2.134573
Pmp | 1.432235 | 1.368611 | 1.389077 | 0.7591625 | 1.377129 | 1.389077 | 1.48619 | 1.429438 | 1.447651 | 0.9548954 | 1.442437 | 1.447423
FF | 14322354.6 | 13686112.1 | 13890767.8 | 7591625.0 | 13771290.4 | 13890767.8 | 118.9707 | 0.6193027 | 0.6172027 | 0.3605074 | 0.4071565 | 0.6149288
Eff | 0.2469371 | 0.2359674 | 0.239496 | 0.1308901 | 0.237436 | 0.239496 | 0.2562397 | 0.2464549 | 0.249595 | 0.1646371 | 0.248696 | 0.2495557
Dir | Reverse | Reverse | Reverse | Reverse | Reverse | Reverse | Forward | Forward | Forward | Forward | Forward | Forward