## Summary
0
Time | 2023-10-06 15:54
ID | torque.3_GB_LM_A48_V3_placed_wrong
Pixel | 4
Pixel Area | 0.058
Irradiance | 100
Panel Temperature | 0
Voc | 2.056752
Isc | 0.3938327
Vmp | 1.087829
Imp | 0.2205463
Pmp | 0.2399167
FF | 0.2961875
Eff | 0.04136495
Dir | Forward

## Data
| Voltage | Current | Current Density | Power
0 | 2.056752 | 0 | 0 | 0
1 | 2.058359 | 0 | 0 | 0
2 | 2.056752 | 0 | 0 | 0
3 | 2.056752 | 0 | 0 | 0
4 | 2.055145 | 0 | 0 | 0
5 | 2.055145 | 0 | 0 | 0
6 | 2.055145 | 0 | 0 | 0
7 | 2.055145 | 0 | 0 | 0
8 | 2.055145 | 0 | 0 | 0
9 | 2.055145 | 0 | 0 | 0
10 | 2.055145 | 0 | 0 | 0
11 | 2.055145 | 0 | 0 | 0
12 | 2.055145 | 0 | 0 | 0
13 | 2.055145 | 0 | 0 | 0
14 | 2.055145 | 0 | 0 | 0
15 | 2.055145 | 0 | 0 | 0
16 | 2.055145 | 0 | 0 | 0
17 | 2.055145 | 0 | 0 | 0
18 | 2.055145 | 0 | 0 | 0
19 | 2.055145 | 0 | 0 | 0
20 | 2.055145 | 0 | 0 | 0
21 | 2.055145 | 0 | 0 | 0
22 | 2.055145 | 0 | 0 | 0
23 | 2.055145 | 0 | 0 | 0
24 | 2.055145 | 0 | 0 | 0
25 | 2.055145 | 0 | 0 | 0
26 | 2.055145 | 0 | 0 | 0
27 | 2.055145 | 0 | 0 | 0
28 | 2.055145 | 0 | 0 | 0
29 | 2.055145 | 0 | 0 | 0
30 | 2.055145 | 0 | 0 | 0
31 | 2.056752 | 0 | 0 | 0
32 | 2.055145 | 0 | 0 | 0
33 | 2.055145 | 0 | 0 | 0
34 | 2.056752 | 0 | 0 | 0
35 | 2.056752 | 0 | 0 | 0
36 | 2.056752 | 0 | 0 | 0
37 | 2.056752 | 0 | 0 | 0
38 | 2.056752 | 0 | 0 | 0
39 | 2.056752 | 0 | 0 | 0
40 | 2.056752 | 0 | 0 | 0
41 | 2.056752 | 0 | 0 | 0
42 | 2.055145 | 0 | 0 | 0
43 | 2.055145 | 0 | 0 | 0
44 | 2.055145 | 0 | 0 | 0
45 | 2.056752 | 0 | 0 | 0
46 | 2.055145 | 0 | 0 | 0
47 | 2.056752 | 0 | 0 | 0
48 | 2.056752 | 0 | 0 | 0
49 | 2.056752 | 0 | 0 | 0
50 | 2.055145 | 0 | 0 | 0
51 | 2.056752 | 0 | 0 | 0
52 | 2.056752 | 0 | 0 | 0
53 | 2.056752 | 0 | 0 | 0
54 | 2.056752 | 0 | 0 | 0
55 | 2.056752 | 0 | 0 | 0
56 | 2.056752 | 0 | 0 | 0
57 | 2.056752 | 0 | 0 | 0
58 | 2.056752 | 0 | 0 | 0
59 | 2.056752 | 0 | 0 | 0
60 | 2.056752 | 0 | 0 | 0
61 | 2.056752 | 0 | 0 | 0
62 | 2.056752 | 0 | 0 | 0
63 | 2.056752 | 0 | 0 | 0
64 | 2.056752 | 0 | 0 | 0
65 | 2.056752 | 0 | 0 | 0
66 | 2.056752 | 0 | 0 | 0
67 | 2.056752 | 0 | 0 | 0
68 | 2.056752 | 0 | 0 | 0
69 | 2.056752 | 0 | 0 | 0
70 | 2.056752 | 0 | 0 | 0
71 | 2.056752 | 0 | 0 | 0
72 | 2.056752 | 0 | 0 | 0
73 | 2.056752 | 0 | 0 | 0
74 | 2.056752 | 0 | 0 | 0
75 | 2.056752 | 0 | 0 | 0
76 | 2.056752 | 0 | 0 | 0
77 | 2.056752 | 0 | 0 | 0
78 | 2.056752 | 0 | 0 | 0
79 | 2.056752 | 0 | 0 | 0
80 | 2.056752 | 0 | 0 | 0
81 | 2.056752 | 0 | 0 | 0
82 | 2.056752 | 0 | 0 | 0
83 | 2.056752 | 0 | 0 | 0
84 | 2.056752 | 0 | 0 | 0
85 | 2.056752 | 0 | 0 | 0
86 | 2.056752 | 0 | 0 | 0
87 | 2.056752 | 0 | 0 | 0
88 | 2.056752 | 0 | 0 | 0
89 | 2.056752 | 0 | 0 | 0
90 | 2.056752 | 0 | 0 | 0
91 | 2.056752 | 0 | 0 | 0
92 | 2.056752 | 0 | 0 | 0
93 | 2.056752 | 0 | 0 | 0
94 | 2.056752 | 0 | 0 | 0
95 | 2.056752 | 0 | 0 | 0
96 | 2.056752 | 0 | 0 | 0
97 | 2.056752 | 0 | 0 | 0
98 | 2.056752 | 0 | 0 | 0
99 | 2.056752 | 0 | 0 | 0
100 | 2.056752 | 0 | 0 | 0
101 | 2.056752 | 0 | 0 | 0
102 | 2.056752 | 0 | 0 | 0
103 | 2.056752 | 0 | 0 | 0
104 | 2.056752 | 0 | 0 | 0
105 | 2.056752 | 0 | 0 | 0
106 | 2.058359 | 0 | 0 | 0
107 | 2.056752 | 0 | 0 | 0
108 | 2.056752 | 0 | 0 | 0
109 | 2.056752 | 0 | 0 | 0
110 | 2.056752 | 0 | 0 | 0
111 | 2.058359 | 0 | 0 | 0
112 | 2.056752 | 0 | 0 | 0
113 | 2.056752 | 0 | 0 | 0
114 | 2.056752 | 0 | 0 | 0
115 | 2.056752 | 0 | 0 | 0
116 | 2.056752 | 0 | 0 | 0
117 | 2.056752 | 0 | 0 | 0
118 | 2.056752 | 0 | 0 | 0
119 | 2.056752 | 0 | 0 | 0
120 | 2.056752 | 0 | 0 | 0
121 | 2.056752 | 0 | 0 | 0
122 | 2.056752 | 0 | 0 | 0
123 | 2.056752 | 0 | 0 | 0
124 | 2.056752 | 0 | 0 | 0
125 | 2.056752 | 0 | 0 | 0
126 | 2.056752 | 0 | 0 | 0
127 | 2.056752 | 0 | 0 | 0
128 | 1.828581 | 0.05513658 | 0.9506308 | 0.1008217
129 | 1.62612 | 0.1023965 | 1.765457 | 0.166509
130 | 1.459009 | 0.1417798 | 2.444479 | 0.2068579
131 | 1.316 | 0.1732864 | 2.987697 | 0.2280449
132 | 1.19388 | 0.1969164 | 3.39511 | 0.2350946
133 | 1.087829 | 0.2205463 | 3.802523 | 0.2399167
134 | 0.9962393 | 0.2362996 | 4.074132 | 0.235411
135 | 0.9158974 | 0.2599296 | 4.481545 | 0.2380689
136 | 0.8451966 | 0.2678063 | 4.617349 | 0.2263489
137 | 0.7825299 | 0.2756829 | 4.753154 | 0.2157301
138 | 0.7278974 | 0.2835596 | 4.888958 | 0.2064023
139 | 0.6812991 | 0.2993129 | 5.160567 | 0.2039216
140 | 0.6363077 | 0.2993129 | 5.160567 | 0.1904551
141 | 0.6009573 | 0.3071895 | 5.296371 | 0.1846078
142 | 0.5688205 | 0.3150662 | 5.432176 | 0.1792161
143 | 0.5382906 | 0.3150662 | 5.432176 | 0.1695972
144 | 0.5109744 | 0.3150662 | 5.432176 | 0.1609907
145 | 0.4868718 | 0.3229429 | 5.56798 | 0.1572318
146 | 0.4643761 | 0.3229429 | 5.56798 | 0.1499669
147 | 0.445094 | 0.3229429 | 5.56798 | 0.1437399
148 | 0.4290256 | 0.3308195 | 5.703785 | 0.1419301
149 | 0.4129573 | 0.3308195 | 5.703785 | 0.1366143
150 | 0.4001026 | 0.3308195 | 5.703785 | 0.1323617
151 | 0.3872479 | 0.3308195 | 5.703785 | 0.1281091
152 | 0.376 | 0.3308195 | 5.703785 | 0.1243881
153 | 0.3647521 | 0.3308195 | 5.703785 | 0.1206671
154 | 0.3551111 | 0.3386962 | 5.839589 | 0.1202748
155 | 0.3470769 | 0.3386962 | 5.839589 | 0.1175536
156 | 0.3390427 | 0.3386962 | 5.839589 | 0.1148325
157 | 0.3326154 | 0.3386962 | 5.839589 | 0.1126556
158 | 0.326188 | 0.3386962 | 5.839589 | 0.1104786
159 | 0.3197607 | 0.3386962 | 5.839589 | 0.1083017
160 | 0.3133333 | 0.3465728 | 5.975393 | 0.1085928
161 | 0.3052991 | 0.3386962 | 5.839589 | 0.1034036
162 | 0.2988718 | 0.3386962 | 5.839589 | 0.1012267
163 | 0.2940513 | 0.3386962 | 5.839589 | 0.09959404
164 | 0.2876239 | 0.3465728 | 5.975393 | 0.09968264
165 | 0.2828034 | 0.3386962 | 5.839589 | 0.09578443
166 | 0.2779829 | 0.3386962 | 5.839589 | 0.09415174
167 | 0.2747692 | 0.3465728 | 5.975393 | 0.09522755
168 | 0.2699487 | 0.3465728 | 5.975393 | 0.09355689
169 | 0.266735 | 0.3465728 | 5.975393 | 0.09244312
170 | 0.2635214 | 0.3465728 | 5.975393 | 0.09132934
171 | 0.2603077 | 0.3386962 | 5.839589 | 0.08816522
172 | 0.257094 | 0.3465728 | 5.975393 | 0.0891018
173 | 0.2538803 | 0.3544495 | 6.111198 | 0.08998775
174 | 0.2506667 | 0.3465728 | 5.975393 | 0.08687425
175 | 0.247453 | 0.3465728 | 5.975393 | 0.08576048
176 | 0.2442393 | 0.3544495 | 6.111198 | 0.0865705
177 | 0.2394188 | 0.3544495 | 6.111198 | 0.08486187
178 | 0.237812 | 0.3544495 | 6.111198 | 0.08429233
179 | 0.2329915 | 0.3544495 | 6.111198 | 0.0825837
180 | 0.2313846 | 0.3544495 | 6.111198 | 0.08201415
181 | 0.2281709 | 0.3544495 | 6.111198 | 0.08087507
182 | 0.2249573 | 0.3544495 | 6.111198 | 0.07973598
183 | 0.2233504 | 0.3544495 | 6.111198 | 0.07916644
184 | 0.2201368 | 0.3544495 | 6.111198 | 0.07802736
185 | 0.2169231 | 0.3544495 | 6.111198 | 0.07688827
186 | 0.2153162 | 0.3544495 | 6.111198 | 0.07631873
187 | 0.2121026 | 0.3544495 | 6.111198 | 0.07517964
188 | 0.2104957 | 0.3544495 | 6.111198 | 0.0746101
189 | 0.2072821 | 0.3544495 | 6.111198 | 0.07347101
190 | 0.2072821 | 0.3544495 | 6.111198 | 0.07347101
191 | 0.2024615 | 0.3544495 | 6.111198 | 0.07176239
192 | 0.1992479 | 0.3623261 | 6.247002 | 0.07219271
193 | 0.1960342 | 0.3623261 | 6.247002 | 0.07102831
194 | 0.1928205 | 0.3623261 | 6.247002 | 0.06986391
195 | 0.1896068 | 0.3623261 | 6.247002 | 0.06869951
196 | 0.188 | 0.3623261 | 6.247002 | 0.06811731
197 | 0.1847863 | 0.3623261 | 6.247002 | 0.06695291
198 | 0.1831795 | 0.3623261 | 6.247002 | 0.06637071
199 | 0.1799658 | 0.3623261 | 6.247002 | 0.06520632
200 | 0.178359 | 0.3623261 | 6.247002 | 0.06462412
201 | 0.1751453 | 0.3623261 | 6.247002 | 0.06345972
202 | 0.1719316 | 0.3623261 | 6.247002 | 0.06229532
203 | 0.1703248 | 0.3623261 | 6.247002 | 0.06171312
204 | 0.1671111 | 0.3702028 | 6.382807 | 0.061865
205 | 0.1655043 | 0.3702028 | 6.382807 | 0.06127014
206 | 0.1638974 | 0.3623261 | 6.247002 | 0.05938432
207 | 0.1622906 | 0.3623261 | 6.247002 | 0.05880212
208 | 0.1574701 | 0.3702028 | 6.382807 | 0.05829586
209 | 0.1558632 | 0.3702028 | 6.382807 | 0.05770101
210 | 0.1510427 | 0.3702028 | 6.382807 | 0.05591644
211 | 0.1478291 | 0.3702028 | 6.382807 | 0.05472673
212 | 0.1462222 | 0.3702028 | 6.382807 | 0.05413187
213 | 0.1430085 | 0.3702028 | 6.382807 | 0.05294216
214 | 0.1414017 | 0.3702028 | 6.382807 | 0.05234731
215 | 0.1397949 | 0.3702028 | 6.382807 | 0.05175245
216 | 0.1349744 | 0.3702028 | 6.382807 | 0.04996788
217 | 0.1333675 | 0.3702028 | 6.382807 | 0.04937303
218 | 0.1301538 | 0.3702028 | 6.382807 | 0.04818332
219 | 0.128547 | 0.3702028 | 6.382807 | 0.04758846
220 | 0.1253333 | 0.3702028 | 6.382807 | 0.04639875
221 | 0.1237265 | 0.3702028 | 6.382807 | 0.04580389
222 | 0.1205128 | 0.3702028 | 6.382807 | 0.04461418
223 | 0.118906 | 0.3702028 | 6.382807 | 0.04401933
224 | 0.1140855 | 0.3702028 | 6.382807 | 0.04223476
225 | 0.109265 | 0.3780794 | 6.518611 | 0.04131083
226 | 0.1044444 | 0.3780794 | 6.518611 | 0.0394883
227 | 0.09962393 | 0.3780794 | 6.518611 | 0.03766576
228 | 0.09641026 | 0.3780794 | 6.518611 | 0.03645074
229 | 0.09319658 | 0.3780794 | 6.518611 | 0.03523571
230 | 0.08998291 | 0.3780794 | 6.518611 | 0.03402069
231 | 0.08837607 | 0.3859561 | 6.654415 | 0.03410928
232 | 0.08516239 | 0.3859561 | 6.654415 | 0.03286894
233 | 0.08194872 | 0.3859561 | 6.654415 | 0.03162861
234 | 0.07712821 | 0.3859561 | 6.654415 | 0.0297681
235 | 0.07552137 | 0.3780794 | 6.518611 | 0.02855308
236 | 0.07230769 | 0.3859561 | 6.654415 | 0.02790759
237 | 0.07070085 | 0.3859561 | 6.654415 | 0.02728743
238 | 0.06748718 | 0.3859561 | 6.654415 | 0.02604709
239 | 0.0642735 | 0.3859561 | 6.654415 | 0.02480675
240 | 0.06105983 | 0.3859561 | 6.654415 | 0.02356641
241 | 0.05784615 | 0.3859561 | 6.654415 | 0.02232608
242 | 0.05302564 | 0.3859561 | 6.654415 | 0.02046557
243 | 0.0514188 | 0.3859561 | 6.654415 | 0.0198454
244 | 0.04659829 | 0.3859561 | 6.654415 | 0.01798489
245 | 0.04499145 | 0.3859561 | 6.654415 | 0.01736473
246 | 0.04177778 | 0.3859561 | 6.654415 | 0.01612439
247 | 0.0385641 | 0.3938327 | 6.79022 | 0.01518781
248 | 0.03535043 | 0.3938327 | 6.79022 | 0.01392216
249 | 0.03374359 | 0.3938327 | 6.79022 | 0.01328933
250 | 0.03052991 | 0.3938327 | 6.79022 | 0.01202368
251 | 0.02731624 | 0.3938327 | 6.79022 | 0.01075803
252 | 0.02410256 | 0.3938327 | 6.79022 | 0.009492379
253 | 0.02249573 | 0.3938327 | 6.79022 | 0.008859554
254 | 0.01928205 | 0.3938327 | 6.79022 | 0.007593903
255 | 0.01767521 | 0.3938327 | 6.79022 | 0.006961078