## Summary
0
Time | 2023-10-06 15:54
ID | torque.3_GB_LM_A48_V3_placed_wrong
Pixel | 4
Pixel Area | 0.058
Irradiance | 100
Panel Temperature | 0
Voc | 0.009641026
Isc | 0
Vmp | 0.9030427
Imp | 0.1890397
Pmp | 0.1707109
FF | 1707109.4
Eff | 0.02943292
Dir | Reverse

## Data
| Voltage | Current | Current Density | Power
0 | 0.009641026 | 0.3938327 | 6.79022 | 0.003796952
1 | 0.009641026 | 0.3938327 | 6.79022 | 0.003796952
2 | 0.009641026 | 0.4017094 | 6.926024 | 0.003872891
3 | 0.009641026 | 0.3938327 | 6.79022 | 0.003796952
4 | 0.009641026 | 0.4017094 | 6.926024 | 0.003872891
5 | 0.01124786 | 0.3938327 | 6.79022 | 0.004429777
6 | 0.01124786 | 0.3938327 | 6.79022 | 0.004429777
7 | 0.01124786 | 0.3938327 | 6.79022 | 0.004429777
8 | 0.0128547 | 0.3938327 | 6.79022 | 0.005062602
9 | 0.01446154 | 0.3938327 | 6.79022 | 0.005695427
10 | 0.01606838 | 0.3938327 | 6.79022 | 0.006328253
11 | 0.01767521 | 0.3938327 | 6.79022 | 0.006961078
12 | 0.01928205 | 0.3938327 | 6.79022 | 0.007593903
13 | 0.02088889 | 0.3938327 | 6.79022 | 0.008226728
14 | 0.02249573 | 0.3938327 | 6.79022 | 0.008859554
15 | 0.0257094 | 0.3938327 | 6.79022 | 0.0101252
16 | 0.02731624 | 0.3938327 | 6.79022 | 0.01075803
17 | 0.03052991 | 0.3938327 | 6.79022 | 0.01202368
18 | 0.03535043 | 0.3859561 | 6.654415 | 0.01364371
19 | 0.03695726 | 0.3938327 | 6.79022 | 0.01455498
20 | 0.04017094 | 0.3859561 | 6.654415 | 0.01550422
21 | 0.04177778 | 0.3859561 | 6.654415 | 0.01612439
22 | 0.04499145 | 0.3859561 | 6.654415 | 0.01736473
23 | 0.04820513 | 0.3859561 | 6.654415 | 0.01860506
24 | 0.04981197 | 0.3859561 | 6.654415 | 0.01922523
25 | 0.05302564 | 0.3859561 | 6.654415 | 0.02046557
26 | 0.05623932 | 0.3859561 | 6.654415 | 0.02170591
27 | 0.05784615 | 0.3859561 | 6.654415 | 0.02232608
28 | 0.05945299 | 0.3859561 | 6.654415 | 0.02294624
29 | 0.06266667 | 0.3859561 | 6.654415 | 0.02418658
30 | 0.0642735 | 0.3780794 | 6.518611 | 0.02430049
31 | 0.06748718 | 0.3859561 | 6.654415 | 0.02604709
32 | 0.07230769 | 0.3780794 | 6.518611 | 0.02733805
33 | 0.07712821 | 0.3780794 | 6.518611 | 0.02916059
34 | 0.08194872 | 0.3780794 | 6.518611 | 0.03098313
35 | 0.08676923 | 0.3780794 | 6.518611 | 0.03280566
36 | 0.08837607 | 0.3780794 | 6.518611 | 0.03341317
37 | 0.09158974 | 0.3780794 | 6.518611 | 0.0346282
38 | 0.09480342 | 0.3702028 | 6.382807 | 0.03509649
39 | 0.09801709 | 0.3780794 | 6.518611 | 0.03705825
40 | 0.1012308 | 0.3780794 | 6.518611 | 0.03827327
41 | 0.1044444 | 0.3780794 | 6.518611 | 0.0394883
42 | 0.1076581 | 0.3702028 | 6.382807 | 0.03985534
43 | 0.109265 | 0.3702028 | 6.382807 | 0.04045019
44 | 0.1140855 | 0.3780794 | 6.518611 | 0.04313337
45 | 0.1156923 | 0.3780794 | 6.518611 | 0.04374088
46 | 0.1172991 | 0.3702028 | 6.382807 | 0.04342447
47 | 0.1205128 | 0.3702028 | 6.382807 | 0.04461418
48 | 0.1237265 | 0.3702028 | 6.382807 | 0.04580389
49 | 0.1269402 | 0.3702028 | 6.382807 | 0.0469936
50 | 0.1301538 | 0.3702028 | 6.382807 | 0.04818332
51 | 0.1317607 | 0.3702028 | 6.382807 | 0.04877817
52 | 0.1365812 | 0.3702028 | 6.382807 | 0.05056274
53 | 0.138188 | 0.3702028 | 6.382807 | 0.05115759
54 | 0.1397949 | 0.3702028 | 6.382807 | 0.05175245
55 | 0.1430085 | 0.3702028 | 6.382807 | 0.05294216
56 | 0.1446154 | 0.3702028 | 6.382807 | 0.05353702
57 | 0.1478291 | 0.3623261 | 6.247002 | 0.05356233
58 | 0.1510427 | 0.3702028 | 6.382807 | 0.05591644
59 | 0.1526496 | 0.3623261 | 6.247002 | 0.05530893
60 | 0.1558632 | 0.3623261 | 6.247002 | 0.05647333
61 | 0.1590769 | 0.3623261 | 6.247002 | 0.05763773
62 | 0.1590769 | 0.3623261 | 6.247002 | 0.05763773
63 | 0.1622906 | 0.3623261 | 6.247002 | 0.05880212
64 | 0.1638974 | 0.3623261 | 6.247002 | 0.05938432
65 | 0.1671111 | 0.3623261 | 6.247002 | 0.06054872
66 | 0.1703248 | 0.3623261 | 6.247002 | 0.06171312
67 | 0.1735385 | 0.3623261 | 6.247002 | 0.06287752
68 | 0.1767521 | 0.3623261 | 6.247002 | 0.06404192
69 | 0.1799658 | 0.3623261 | 6.247002 | 0.06520632
70 | 0.1815726 | 0.3623261 | 6.247002 | 0.06578851
71 | 0.1831795 | 0.3544495 | 6.111198 | 0.06492787
72 | 0.1863932 | 0.3623261 | 6.247002 | 0.06753511
73 | 0.188 | 0.3544495 | 6.111198 | 0.0666365
74 | 0.1912137 | 0.3544495 | 6.111198 | 0.06777559
75 | 0.1928205 | 0.3544495 | 6.111198 | 0.06834513
76 | 0.1960342 | 0.3544495 | 6.111198 | 0.06948421
77 | 0.197641 | 0.3544495 | 6.111198 | 0.07005376
78 | 0.1992479 | 0.3544495 | 6.111198 | 0.0706233
79 | 0.2008547 | 0.3544495 | 6.111198 | 0.07119284
80 | 0.2040684 | 0.3544495 | 6.111198 | 0.07233193
81 | 0.2072821 | 0.3544495 | 6.111198 | 0.07347101
82 | 0.2104957 | 0.3544495 | 6.111198 | 0.0746101
83 | 0.2137094 | 0.3544495 | 6.111198 | 0.07574918
84 | 0.2153162 | 0.3544495 | 6.111198 | 0.07631873
85 | 0.2169231 | 0.3544495 | 6.111198 | 0.07688827
86 | 0.2201368 | 0.3544495 | 6.111198 | 0.07802736
87 | 0.2217436 | 0.3544495 | 6.111198 | 0.0785969
88 | 0.2249573 | 0.3544495 | 6.111198 | 0.07973598
89 | 0.2265641 | 0.3465728 | 5.975393 | 0.07852096
90 | 0.2297778 | 0.3465728 | 5.975393 | 0.07963473
91 | 0.2313846 | 0.3544495 | 6.111198 | 0.08201415
92 | 0.2329915 | 0.3465728 | 5.975393 | 0.0807485
93 | 0.2345983 | 0.3465728 | 5.975393 | 0.08130539
94 | 0.2362051 | 0.3465728 | 5.975393 | 0.08186228
95 | 0.2394188 | 0.3465728 | 5.975393 | 0.08297605
96 | 0.2426325 | 0.3465728 | 5.975393 | 0.08408982
97 | 0.247453 | 0.3465728 | 5.975393 | 0.08576048
98 | 0.2522735 | 0.3465728 | 5.975393 | 0.08743114
99 | 0.2538803 | 0.3465728 | 5.975393 | 0.08798803
100 | 0.257094 | 0.3465728 | 5.975393 | 0.0891018
101 | 0.2603077 | 0.3386962 | 5.839589 | 0.08816522
102 | 0.2635214 | 0.3386962 | 5.839589 | 0.08925368
103 | 0.266735 | 0.3465728 | 5.975393 | 0.09244312
104 | 0.2683419 | 0.3386962 | 5.839589 | 0.09088637
105 | 0.2699487 | 0.3465728 | 5.975393 | 0.09355689
106 | 0.2731624 | 0.3386962 | 5.839589 | 0.09251905
107 | 0.2747692 | 0.3386962 | 5.839589 | 0.09306328
108 | 0.2779829 | 0.3386962 | 5.839589 | 0.09415174
109 | 0.2795897 | 0.3386962 | 5.839589 | 0.09469597
110 | 0.2811966 | 0.3386962 | 5.839589 | 0.0952402
111 | 0.2828034 | 0.3386962 | 5.839589 | 0.09578443
112 | 0.2860171 | 0.3386962 | 5.839589 | 0.09687289
113 | 0.2892308 | 0.3386962 | 5.839589 | 0.09796135
114 | 0.2908376 | 0.3308195 | 5.703785 | 0.09621475
115 | 0.2940513 | 0.3386962 | 5.839589 | 0.09959404
116 | 0.2956581 | 0.3386962 | 5.839589 | 0.1001383
117 | 0.2988718 | 0.3308195 | 5.703785 | 0.09887262
118 | 0.3004786 | 0.3386962 | 5.839589 | 0.101771
119 | 0.3020855 | 0.3308195 | 5.703785 | 0.09993577
120 | 0.3052991 | 0.3386962 | 5.839589 | 0.1034036
121 | 0.306906 | 0.3386962 | 5.839589 | 0.1039479
122 | 0.3101197 | 0.3308195 | 5.703785 | 0.1025936
123 | 0.3117265 | 0.3308195 | 5.703785 | 0.1031252
124 | 0.3133333 | 0.3386962 | 5.839589 | 0.1061248
125 | 0.3133333 | 0.3308195 | 5.703785 | 0.1036568
126 | 0.316547 | 0.3308195 | 5.703785 | 0.1047199
127 | 0.3181538 | 0.3308195 | 5.703785 | 0.1052515
128 | 0.5398974 | 0.2756829 | 4.753154 | 0.1488405
129 | 0.7375385 | 0.228423 | 3.938327 | 0.1684707
130 | 0.9030427 | 0.1890397 | 3.259305 | 0.1707109
131 | 1.044444 | 0.1575331 | 2.716088 | 0.1645346
132 | 1.166564 | 0.1339031 | 2.308675 | 0.1562066
133 | 1.272615 | 0.1102732 | 1.901262 | 0.1403353
134 | 1.365812 | 0.0866432 | 1.493848 | 0.1183383
135 | 1.447761 | 0.07088989 | 1.22224 | 0.1026316
136 | 1.518462 | 0.06301324 | 1.086435 | 0.09568318
137 | 1.579521 | 0.05513658 | 0.9506308 | 0.08708941
138 | 1.634154 | 0.04725993 | 0.8148264 | 0.07723
139 | 1.682359 | 0.03938327 | 0.679022 | 0.06625681
140 | 1.724137 | 0.03150662 | 0.5432176 | 0.05432172
141 | 1.762701 | 0.02362996 | 0.4074132 | 0.04165256
142 | 1.794838 | 0.02362996 | 0.4074132 | 0.04241195
143 | 1.823761 | 0.02362996 | 0.4074132 | 0.0430954
144 | 1.847863 | 0.01575331 | 0.2716088 | 0.02910996
145 | 1.870359 | 0.01575331 | 0.2716088 | 0.02946434
146 | 1.891248 | 0.007876655 | 0.1358044 | 0.01489671
147 | 1.908923 | 0.007876655 | 0.1358044 | 0.01503593
148 | 1.924991 | 0.007876655 | 0.1358044 | 0.01516249
149 | 1.939453 | 0.007876655 | 0.1358044 | 0.0152764
150 | 1.952308 | 0.007876655 | 0.1358044 | 0.01537765
151 | 1.963556 | 0 | 0 | 0
152 | 1.973197 | 0 | 0 | 0
153 | 1.981231 | 0 | 0 | 0
154 | 1.989265 | 0 | 0 | 0
155 | 1.997299 | 0 | 0 | 0
156 | 2.00212 | 0 | 0 | 0
157 | 2.008547 | 0 | 0 | 0
158 | 2.011761 | 0 | 0 | 0
159 | 2.016581 | 0 | 0 | 0
160 | 2.021402 | 0.007876655 | 0.1358044 | 0.01592188
161 | 2.024615 | 0 | 0 | 0
162 | 2.026222 | 0 | 0 | 0
163 | 2.031043 | 0 | 0 | 0
164 | 2.03265 | 0 | 0 | 0
165 | 2.035863 | 0 | 0 | 0
166 | 2.035863 | 0 | 0 | 0
167 | 2.039077 | 0 | 0 | 0
168 | 2.040684 | 0 | 0 | 0
169 | 2.042291 | 0 | 0 | 0
170 | 2.042291 | 0 | 0 | 0
171 | 2.043897 | 0 | 0 | 0
172 | 2.043897 | 0 | 0 | 0
173 | 2.045504 | 0 | 0 | 0
174 | 2.045504 | 0 | 0 | 0
175 | 2.047111 | 0 | 0 | 0
176 | 2.047111 | 0 | 0 | 0
177 | 2.048718 | 0 | 0 | 0
178 | 2.048718 | 0 | 0 | 0
179 | 2.048718 | 0 | 0 | 0
180 | 2.050325 | 0 | 0 | 0
181 | 2.050325 | 0 | 0 | 0
182 | 2.050325 | 0 | 0 | 0
183 | 2.050325 | 0 | 0 | 0
184 | 2.050325 | 0 | 0 | 0
185 | 2.051932 | 0 | 0 | 0
186 | 2.051932 | 0 | 0 | 0
187 | 2.051932 | 0 | 0 | 0
188 | 2.051932 | 0 | 0 | 0
189 | 2.051932 | 0 | 0 | 0
190 | 2.051932 | 0 | 0 | 0
191 | 2.051932 | 0 | 0 | 0
192 | 2.053538 | 0 | 0 | 0
193 | 2.053538 | 0 | 0 | 0
194 | 2.051932 | 0 | 0 | 0
195 | 2.053538 | 0 | 0 | 0
196 | 2.053538 | 0 | 0 | 0
197 | 2.053538 | 0 | 0 | 0
198 | 2.053538 | 0 | 0 | 0
199 | 2.053538 | 0 | 0 | 0
200 | 2.055145 | 0 | 0 | 0
201 | 2.053538 | 0 | 0 | 0
202 | 2.053538 | 0 | 0 | 0
203 | 2.053538 | 0 | 0 | 0
204 | 2.053538 | 0 | 0 | 0
205 | 2.055145 | 0 | 0 | 0
206 | 2.055145 | 0 | 0 | 0
207 | 2.053538 | 0 | 0 | 0
208 | 2.055145 | 0 | 0 | 0
209 | 2.055145 | 0 | 0 | 0
210 | 2.055145 | 0 | 0 | 0
211 | 2.055145 | 0 | 0 | 0
212 | 2.055145 | 0 | 0 | 0
213 | 2.055145 | 0 | 0 | 0
214 | 2.055145 | 0 | 0 | 0
215 | 2.056752 | 0 | 0 | 0
216 | 2.055145 | 0 | 0 | 0
217 | 2.055145 | 0 | 0 | 0
218 | 2.055145 | 0 | 0 | 0
219 | 2.055145 | 0 | 0 | 0
220 | 2.055145 | 0 | 0 | 0
221 | 2.055145 | 0 | 0 | 0
222 | 2.055145 | 0 | 0 | 0
223 | 2.055145 | 0 | 0 | 0
224 | 2.055145 | 0 | 0 | 0
225 | 2.055145 | 0 | 0 | 0
226 | 2.055145 | 0 | 0 | 0
227 | 2.055145 | 0 | 0 | 0
228 | 2.055145 | 0 | 0 | 0
229 | 2.055145 | 0 | 0 | 0
230 | 2.055145 | 0 | 0 | 0
231 | 2.055145 | 0 | 0 | 0
232 | 2.055145 | 0 | 0 | 0
233 | 2.055145 | 0 | 0 | 0
234 | 2.055145 | 0 | 0 | 0
235 | 2.056752 | 0 | 0 | 0
236 | 2.055145 | 0 | 0 | 0
237 | 2.055145 | 0 | 0 | 0
238 | 2.055145 | 0 | 0 | 0
239 | 2.055145 | 0 | 0 | 0
240 | 2.055145 | 0 | 0 | 0
241 | 2.055145 | 0 | 0 | 0
242 | 2.055145 | 0 | 0 | 0
243 | 2.055145 | 0 | 0 | 0
244 | 2.055145 | 0 | 0 | 0
245 | 2.055145 | 0 | 0 | 0
246 | 2.055145 | 0 | 0 | 0
247 | 2.055145 | 0 | 0 | 0
248 | 2.055145 | 0 | 0 | 0
249 | 2.055145 | 0 | 0 | 0
250 | 2.055145 | 0 | 0 | 0
251 | 2.055145 | 0 | 0 | 0
252 | 2.055145 | 0 | 0 | 0
253 | 2.055145 | 0 | 0 | 0
254 | 2.055145 | 0 | 0 | 0
255 | 2.055145 | 0 | 0 | 0