## Summary
0
Time | 2023-10-06 17:06
ID | torque.7_GB_LM_A__
Pixel | 0
Pixel Area | 0.058
Irradiance | 100
Panel Temperature | 0
Voc | 0.003213675
Isc | 1.370538
Vmp | 0.9319658
Imp | 1.283895
Pmp | 1.196546
FF | 271.6605
Eff | 0.206301
Dir | Forward

## Data
| Voltage | Current | Current Density | Power
0 | 0.003213675 | 1.362661 | 23.49416 | 0.004379151
1 | 0.1510427 | 1.149992 | 19.82744 | 0.1736979
2 | 0.2844103 | 0.9688286 | 16.70394 | 0.2755448
3 | 0.3936752 | 0.8191721 | 14.12366 | 0.3224878
4 | 0.4868718 | 0.6931456 | 11.95079 | 0.3374731
5 | 0.564 | 0.5828725 | 10.04953 | 0.3287401
6 | 0.6314872 | 0.4962293 | 8.555677 | 0.3133624
7 | 0.6877265 | 0.4253394 | 7.333437 | 0.2925172
8 | 0.7375385 | 0.3623261 | 6.247002 | 0.2672295
9 | 0.7793162 | 0.3071895 | 5.296371 | 0.2393978
10 | 0.8178803 | 0.2599296 | 4.481545 | 0.2125913
11 | 0.8500171 | 0.2205463 | 3.802523 | 0.1874682
12 | 0.8789402 | 0.1890397 | 3.259305 | 0.1661546
13 | 0.9030427 | 0.1575331 | 2.716088 | 0.1422591
14 | 0.9239316 | 0.1339031 | 2.308675 | 0.1237173
15 | 0.9432137 | 0.1102732 | 1.901262 | 0.1040112
16 | 0.9608889 | 0.1023965 | 1.765457 | 0.09839167
17 | 0.9753504 | 0.0866432 | 1.493848 | 0.08450749
18 | 0.9882051 | 0.07088989 | 1.22224 | 0.07005376
19 | 0.999453 | 0.06301324 | 1.086435 | 0.06297877
20 | 1.009094 | 0.05513658 | 0.9506308 | 0.055638
21 | 1.017128 | 0.04725993 | 0.8148264 | 0.04806941
22 | 1.025162 | 0.03938327 | 0.679022 | 0.04037425
23 | 1.03159 | 0.03150662 | 0.5432176 | 0.03250191
24 | 1.03641 | 0.03150662 | 0.5432176 | 0.03265378
25 | 1.041231 | 0.02362996 | 0.4074132 | 0.02460425
26 | 1.047658 | 0.01575331 | 0.2716088 | 0.01650408
27 | 1.050872 | 0.01575331 | 0.2716088 | 0.01655471
28 | 1.054085 | 0.01575331 | 0.2716088 | 0.01660534
29 | 1.057299 | 0.01575331 | 0.2716088 | 0.01665596
30 | 1.060513 | 0.007876655 | 0.1358044 | 0.008353294
31 | 1.06212 | 0.007876655 | 0.1358044 | 0.00836595
32 | 1.063726 | 0.007876655 | 0.1358044 | 0.008378607
33 | 1.06694 | 0.007876655 | 0.1358044 | 0.00840392
34 | 1.068547 | 0.007876655 | 0.1358044 | 0.008416576
35 | 1.070154 | 0.007876655 | 0.1358044 | 0.008429233
36 | 1.071761 | 0 | 0 | 0
37 | 1.071761 | 0.007876655 | 0.1358044 | 0.008441889
38 | 1.073368 | 0 | 0 | 0
39 | 1.074974 | 0 | 0 | 0
40 | 1.074974 | 0 | 0 | 0
41 | 1.076581 | 0.007876655 | 0.1358044 | 0.008479859
42 | 1.076581 | 0 | 0 | 0
43 | 1.076581 | 0 | 0 | 0
44 | 1.078188 | 0.007876655 | 0.1358044 | 0.008492515
45 | 1.078188 | 0 | 0 | 0
46 | 1.079795 | 0 | 0 | 0
47 | 1.079795 | 0 | 0 | 0
48 | 1.079795 | 0.007876655 | 0.1358044 | 0.008505172
49 | 1.079795 | 0 | 0 | 0
50 | 1.081402 | 0 | 0 | 0
51 | 1.079795 | 0 | 0 | 0
52 | 1.081402 | 0 | 0 | 0
53 | 1.081402 | 0 | 0 | 0
54 | 1.081402 | 0 | 0 | 0
55 | 1.081402 | 0 | 0 | 0
56 | 1.081402 | 0 | 0 | 0
57 | 1.083009 | 0 | 0 | 0
58 | 1.083009 | 0 | 0 | 0
59 | 1.081402 | 0 | 0 | 0
60 | 1.083009 | 0 | 0 | 0
61 | 1.083009 | 0 | 0 | 0
62 | 1.081402 | 0 | 0 | 0
63 | 1.083009 | 0 | 0 | 0
64 | 1.083009 | 0 | 0 | 0
65 | 1.083009 | 0 | 0 | 0
66 | 1.083009 | 0 | 0 | 0
67 | 1.083009 | 0 | 0 | 0
68 | 1.083009 | 0 | 0 | 0
69 | 1.083009 | 0 | 0 | 0
70 | 1.083009 | 0 | 0 | 0
71 | 1.083009 | 0 | 0 | 0
72 | 1.083009 | 0 | 0 | 0
73 | 1.083009 | 0 | 0 | 0
74 | 1.083009 | 0 | 0 | 0
75 | 1.084615 | 0 | 0 | 0
76 | 1.083009 | 0 | 0 | 0
77 | 1.083009 | 0 | 0 | 0
78 | 1.083009 | 0 | 0 | 0
79 | 1.084615 | 0 | 0 | 0
80 | 1.084615 | 0 | 0 | 0
81 | 1.083009 | 0 | 0 | 0
82 | 1.083009 | 0 | 0 | 0
83 | 1.084615 | 0 | 0 | 0
84 | 1.084615 | 0 | 0 | 0
85 | 1.084615 | 0 | 0 | 0
86 | 1.083009 | 0 | 0 | 0
87 | 1.084615 | 0 | 0 | 0
88 | 1.084615 | 0 | 0 | 0
89 | 1.084615 | 0 | 0 | 0
90 | 1.084615 | 0 | 0 | 0
91 | 1.084615 | 0 | 0 | 0
92 | 1.083009 | 0.007876655 | 0.1358044 | 0.008530485
93 | 1.084615 | 0 | 0 | 0
94 | 1.084615 | 0 | 0 | 0
95 | 1.084615 | 0 | 0 | 0
96 | 1.084615 | 0 | 0 | 0
97 | 1.084615 | 0 | 0 | 0
98 | 1.084615 | 0 | 0 | 0
99 | 1.084615 | 0 | 0 | 0
100 | 1.086222 | 0 | 0 | 0
101 | 1.084615 | 0 | 0 | 0
102 | 1.084615 | 0 | 0 | 0
103 | 1.084615 | 0 | 0 | 0
104 | 1.084615 | 0 | 0 | 0
105 | 1.084615 | 0 | 0 | 0
106 | 1.084615 | 0 | 0 | 0
107 | 1.084615 | 0 | 0 | 0
108 | 1.086222 | 0 | 0 | 0
109 | 1.084615 | 0 | 0 | 0
110 | 1.084615 | 0 | 0 | 0
111 | 1.084615 | 0 | 0 | 0
112 | 1.084615 | 0 | 0 | 0
113 | 1.084615 | 0 | 0 | 0
114 | 1.084615 | 0 | 0 | 0
115 | 1.086222 | 0 | 0 | 0
116 | 1.084615 | 0 | 0 | 0
117 | 1.084615 | 0 | 0 | 0
118 | 1.086222 | 0 | 0 | 0
119 | 1.084615 | 0 | 0 | 0
120 | 1.084615 | 0 | 0 | 0
121 | 1.084615 | 0 | 0 | 0
122 | 1.084615 | 0 | 0 | 0
123 | 1.084615 | 0 | 0 | 0
124 | 1.084615 | 0 | 0 | 0
125 | 1.084615 | 0 | 0 | 0
126 | 1.084615 | 0 | 0 | 0
127 | 1.084615 | 0 | 0 | 0
128 | 1.084615 | 0 | 0 | 0
129 | 1.074974 | 0.1732864 | 2.987697 | 0.1862784
130 | 1.065333 | 0.3150662 | 5.432176 | 0.3356505
131 | 1.057299 | 0.433216 | 7.469242 | 0.4580389
132 | 1.050872 | 0.5356125 | 9.234699 | 0.5628601
133 | 1.044444 | 0.6143791 | 10.59274 | 0.6416848
134 | 1.038017 | 0.6773923 | 11.67918 | 0.7031448
135 | 1.033197 | 0.7404056 | 12.76561 | 0.7649845
136 | 1.028376 | 0.7876655 | 13.58044 | 0.8100163
137 | 1.026769 | 0.8270488 | 14.25946 | 0.8491882
138 | 1.021949 | 0.866432 | 14.93848 | 0.8854491
139 | 1.018735 | 0.8979387 | 15.4817 | 0.9147616
140 | 1.017128 | 0.9215686 | 15.88911 | 0.9373534
141 | 1.013915 | 0.9451986 | 16.29653 | 0.9583506
142 | 1.012308 | 0.9688286 | 16.70394 | 0.9807526
143 | 1.010701 | 0.9924585 | 17.11135 | 1.003079
144 | 1.009094 | 1.008212 | 17.38296 | 1.017381
145 | 1.00588 | 1.023965 | 17.65457 | 1.029986
146 | 1.004274 | 1.039718 | 17.92618 | 1.044162
147 | 1.00106 | 1.055472 | 18.19779 | 1.05659
148 | 0.999453 | 1.071225 | 18.4694 | 1.070639
149 | 0.9978462 | 1.086978 | 18.74101 | 1.084637
150 | 0.9946325 | 1.094855 | 18.87681 | 1.088978
151 | 0.9930256 | 1.102732 | 19.01262 | 1.095041
152 | 0.9930256 | 1.118485 | 19.28422 | 1.110684
153 | 0.9882051 | 1.126362 | 19.42003 | 1.113076
154 | 0.9882051 | 1.142115 | 19.69164 | 1.128644
155 | 0.9849915 | 1.149992 | 19.82744 | 1.132732
156 | 0.9833846 | 1.149992 | 19.82744 | 1.130884
157 | 0.9817778 | 1.165745 | 20.09905 | 1.144502
158 | 0.9801709 | 1.165745 | 20.09905 | 1.142629
159 | 0.9785641 | 1.181498 | 20.37066 | 1.156172
160 | 0.9753504 | 1.189375 | 20.50646 | 1.160057
161 | 0.9705299 | 1.205128 | 20.77807 | 1.169613
162 | 0.9641026 | 1.220882 | 21.04968 | 1.177055
163 | 0.9560684 | 1.228758 | 21.18549 | 1.174777
164 | 0.9512479 | 1.244511 | 21.45709 | 1.183839
165 | 0.9464274 | 1.252388 | 21.5929 | 1.185294
166 | 0.9416068 | 1.260265 | 21.7287 | 1.186674
167 | 0.9367863 | 1.268141 | 21.86451 | 1.187978
168 | 0.9319658 | 1.283895 | 22.13612 | 1.196546
169 | 0.9255385 | 1.291771 | 22.27192 | 1.195584
170 | 0.9207179 | 1.291771 | 22.27192 | 1.189357
171 | 0.9142906 | 1.299648 | 22.40773 | 1.188256
172 | 0.9078632 | 1.307525 | 22.54353 | 1.187054
173 | 0.9014359 | 1.315401 | 22.67933 | 1.18575
174 | 0.8966154 | 1.307525 | 22.54353 | 1.172347
175 | 0.890188 | 1.315401 | 22.67933 | 1.170955
176 | 0.8869744 | 1.323278 | 22.81514 | 1.173714
177 | 0.8757265 | 1.331155 | 22.95094 | 1.165727
178 | 0.8644786 | 1.331155 | 22.95094 | 1.150755
179 | 0.8548376 | 1.331155 | 22.95094 | 1.137921
180 | 0.8451966 | 1.339031 | 23.08675 | 1.131745
181 | 0.8371624 | 1.339031 | 23.08675 | 1.120987
182 | 0.8291282 | 1.339031 | 23.08675 | 1.110229
183 | 0.821094 | 1.346908 | 23.22255 | 1.105938
184 | 0.8130598 | 1.339031 | 23.08675 | 1.088713
185 | 0.8034188 | 1.346908 | 23.22255 | 1.082131
186 | 0.7953846 | 1.346908 | 23.22255 | 1.07131
187 | 0.7857436 | 1.346908 | 23.22255 | 1.058324
188 | 0.7777094 | 1.346908 | 23.22255 | 1.047503
189 | 0.7696752 | 1.346908 | 23.22255 | 1.036682
190 | 0.7600342 | 1.346908 | 23.22255 | 1.023696
191 | 0.7536068 | 1.346908 | 23.22255 | 1.015039
192 | 0.7455726 | 1.346908 | 23.22255 | 1.004218
193 | 0.7327179 | 1.346908 | 23.22255 | 0.9869037
194 | 0.7198632 | 1.354785 | 23.35836 | 0.9752597
195 | 0.7086154 | 1.354785 | 23.35836 | 0.9600212
196 | 0.6973675 | 1.362661 | 23.49416 | 0.9502757
197 | 0.6877265 | 1.354785 | 23.35836 | 0.9317213
198 | 0.6780855 | 1.354785 | 23.35836 | 0.9186598
199 | 0.6684444 | 1.362661 | 23.49416 | 0.9108634
200 | 0.6588034 | 1.354785 | 23.35836 | 0.8925368
201 | 0.6491624 | 1.354785 | 23.35836 | 0.8794752
202 | 0.6395214 | 1.354785 | 23.35836 | 0.8664137
203 | 0.6282735 | 1.362661 | 23.49416 | 0.856124
204 | 0.6218462 | 1.362661 | 23.49416 | 0.8473657
205 | 0.6122051 | 1.362661 | 23.49416 | 0.8342282
206 | 0.6041709 | 1.362661 | 23.49416 | 0.8232804
207 | 0.5961368 | 1.362661 | 23.49416 | 0.8123325
208 | 0.5881026 | 1.362661 | 23.49416 | 0.8013846
209 | 0.5768547 | 1.362661 | 23.49416 | 0.7860576
210 | 0.5623932 | 1.362661 | 23.49416 | 0.7663514
211 | 0.5511453 | 1.362661 | 23.49416 | 0.7510244
212 | 0.5398974 | 1.362661 | 23.49416 | 0.7356973
213 | 0.5286496 | 1.362661 | 23.49416 | 0.7203703
214 | 0.5206154 | 1.362661 | 23.49416 | 0.7094224
215 | 0.5109744 | 1.370538 | 23.62996 | 0.7003098
216 | 0.5013333 | 1.362661 | 23.49416 | 0.6831475
217 | 0.4900855 | 1.362661 | 23.49416 | 0.6678205
218 | 0.4804444 | 1.362661 | 23.49416 | 0.6546831
219 | 0.4708034 | 1.362661 | 23.49416 | 0.6415456
220 | 0.4611624 | 1.362661 | 23.49416 | 0.6284081
221 | 0.4531282 | 1.362661 | 23.49416 | 0.6174603
222 | 0.4434872 | 1.362661 | 23.49416 | 0.6043228
223 | 0.435453 | 1.362661 | 23.49416 | 0.5933749
224 | 0.4274188 | 1.362661 | 23.49416 | 0.5824271
225 | 0.4097436 | 1.362661 | 23.49416 | 0.5583417
226 | 0.3904615 | 1.362661 | 23.49416 | 0.5320668
227 | 0.3743932 | 1.362661 | 23.49416 | 0.5101711
228 | 0.3599316 | 1.370538 | 23.62996 | 0.4933
229 | 0.3470769 | 1.362661 | 23.49416 | 0.4729483
230 | 0.3342222 | 1.370538 | 23.62996 | 0.4580642
231 | 0.3229744 | 1.370538 | 23.62996 | 0.4426486
232 | 0.3117265 | 1.370538 | 23.62996 | 0.427233
233 | 0.3004786 | 1.370538 | 23.62996 | 0.4118174
234 | 0.2876239 | 1.370538 | 23.62996 | 0.3941995
235 | 0.2763761 | 1.370538 | 23.62996 | 0.3787839
236 | 0.266735 | 1.370538 | 23.62996 | 0.3655705
237 | 0.2554872 | 1.370538 | 23.62996 | 0.3501549
238 | 0.2458462 | 1.370538 | 23.62996 | 0.3369415
239 | 0.2362051 | 1.370538 | 23.62996 | 0.3237281
240 | 0.2281709 | 1.370538 | 23.62996 | 0.3127169
241 | 0.2137094 | 1.362661 | 23.49416 | 0.2912135
242 | 0.2008547 | 1.362661 | 23.49416 | 0.2736969
243 | 0.188 | 1.370538 | 23.62996 | 0.2576611
244 | 0.1767521 | 1.370538 | 23.62996 | 0.2422455
245 | 0.1655043 | 1.370538 | 23.62996 | 0.2268299
246 | 0.1558632 | 1.370538 | 23.62996 | 0.2136165
247 | 0.1462222 | 1.370538 | 23.62996 | 0.2004031
248 | 0.1365812 | 1.370538 | 23.62996 | 0.1871897
249 | 0.1253333 | 1.370538 | 23.62996 | 0.1717741
250 | 0.1140855 | 1.370538 | 23.62996 | 0.1563585
251 | 0.1044444 | 1.370538 | 23.62996 | 0.1431451
252 | 0.09641026 | 1.370538 | 23.62996 | 0.1321339
253 | 0.08676923 | 1.370538 | 23.62996 | 0.1189205
254 | 0.07712821 | 1.370538 | 23.62996 | 0.1057071
255 | 0.06748718 | 1.370538 | 23.62996 | 0.09249374