## Summary
0
Time | 2023-10-06 17:06
ID | torque.7_GB_LM_A__
Pixel | 1
Pixel Area | 0.058
Irradiance | 100
Panel Temperature | 0
Voc | 1.039624
Isc | 1.402045
Vmp | 0.9078632
Imp | 1.299648
Pmp | 1.179903
FF | 0.8094836
Eff | 0.2034315
Dir | Forward

## Data
| Voltage | Current | Current Density | Power
0 | 1.039624 | 0.01575331 | 0.2716088 | 0.01637752
1 | 1.041231 | 0.007876655 | 0.1358044 | 0.008201415
2 | 1.042838 | 0.007876655 | 0.1358044 | 0.008214072
3 | 1.046051 | 0.007876655 | 0.1358044 | 0.008239385
4 | 1.046051 | 0.007876655 | 0.1358044 | 0.008239385
5 | 1.047658 | 0.007876655 | 0.1358044 | 0.008252041
6 | 1.049265 | 0.007876655 | 0.1358044 | 0.008264698
7 | 1.049265 | 0 | 0 | 0
8 | 1.050872 | 0.007876655 | 0.1358044 | 0.008277355
9 | 1.052479 | 0.007876655 | 0.1358044 | 0.008290011
10 | 1.052479 | 0.007876655 | 0.1358044 | 0.008290011
11 | 1.052479 | 0 | 0 | 0
12 | 1.052479 | 0 | 0 | 0
13 | 1.055692 | 0 | 0 | 0
14 | 1.055692 | 0.007876655 | 0.1358044 | 0.008315324
15 | 1.055692 | 0 | 0 | 0
16 | 1.055692 | 0 | 0 | 0
17 | 1.055692 | 0 | 0 | 0
18 | 1.055692 | 0 | 0 | 0
19 | 1.057299 | 0 | 0 | 0
20 | 1.057299 | 0 | 0 | 0
21 | 1.057299 | 0 | 0 | 0
22 | 1.057299 | 0 | 0 | 0
23 | 1.057299 | 0 | 0 | 0
24 | 1.057299 | 0 | 0 | 0
25 | 1.057299 | 0 | 0 | 0
26 | 1.058906 | 0 | 0 | 0
27 | 1.057299 | 0 | 0 | 0
28 | 1.058906 | 0 | 0 | 0
29 | 1.057299 | 0 | 0 | 0
30 | 1.057299 | 0 | 0 | 0
31 | 1.058906 | 0 | 0 | 0
32 | 1.058906 | 0 | 0 | 0
33 | 1.058906 | 0 | 0 | 0
34 | 1.058906 | 0 | 0 | 0
35 | 1.058906 | 0 | 0 | 0
36 | 1.058906 | 0 | 0 | 0
37 | 1.058906 | 0 | 0 | 0
38 | 1.058906 | 0 | 0 | 0
39 | 1.060513 | 0 | 0 | 0
40 | 1.060513 | 0 | 0 | 0
41 | 1.058906 | 0.007876655 | 0.1358044 | 0.008340637
42 | 1.058906 | 0 | 0 | 0
43 | 1.058906 | 0 | 0 | 0
44 | 1.060513 | 0 | 0 | 0
45 | 1.060513 | 0 | 0 | 0
46 | 1.060513 | 0 | 0 | 0
47 | 1.060513 | 0 | 0 | 0
48 | 1.060513 | 0 | 0 | 0
49 | 1.060513 | 0 | 0 | 0
50 | 1.060513 | 0 | 0 | 0
51 | 1.058906 | 0 | 0 | 0
52 | 1.060513 | 0 | 0 | 0
53 | 1.060513 | 0 | 0 | 0
54 | 1.060513 | 0 | 0 | 0
55 | 1.060513 | 0 | 0 | 0
56 | 1.060513 | 0 | 0 | 0
57 | 1.060513 | 0 | 0 | 0
58 | 1.060513 | 0 | 0 | 0
59 | 1.060513 | 0 | 0 | 0
60 | 1.060513 | 0 | 0 | 0
61 | 1.060513 | 0 | 0 | 0
62 | 1.060513 | 0 | 0 | 0
63 | 1.060513 | 0 | 0 | 0
64 | 1.060513 | 0 | 0 | 0
65 | 1.060513 | 0 | 0 | 0
66 | 1.060513 | 0 | 0 | 0
67 | 1.060513 | 0 | 0 | 0
68 | 1.060513 | 0 | 0 | 0
69 | 1.060513 | 0 | 0 | 0
70 | 1.060513 | 0 | 0 | 0
71 | 1.060513 | 0 | 0 | 0
72 | 1.06212 | 0 | 0 | 0
73 | 1.060513 | 0 | 0 | 0
74 | 1.06212 | 0 | 0 | 0
75 | 1.060513 | 0.007876655 | 0.1358044 | 0.008353294
76 | 1.06212 | 0 | 0 | 0
77 | 1.060513 | 0 | 0 | 0
78 | 1.060513 | 0 | 0 | 0
79 | 1.06212 | 0 | 0 | 0
80 | 1.060513 | 0 | 0 | 0
81 | 1.060513 | 0 | 0 | 0
82 | 1.060513 | 0 | 0 | 0
83 | 1.060513 | 0 | 0 | 0
84 | 1.060513 | 0 | 0 | 0
85 | 1.060513 | 0 | 0 | 0
86 | 1.060513 | 0 | 0 | 0
87 | 1.06212 | 0 | 0 | 0
88 | 1.06212 | 0 | 0 | 0
89 | 1.06212 | 0.007876655 | 0.1358044 | 0.00836595
90 | 1.060513 | 0 | 0 | 0
91 | 1.06212 | 0 | 0 | 0
92 | 1.060513 | 0 | 0 | 0
93 | 1.06212 | 0 | 0 | 0
94 | 1.06212 | 0 | 0 | 0
95 | 1.060513 | 0 | 0 | 0
96 | 1.06212 | 0 | 0 | 0
97 | 1.060513 | 0 | 0 | 0
98 | 1.060513 | 0 | 0 | 0
99 | 1.06212 | 0 | 0 | 0
100 | 1.06212 | 0 | 0 | 0
101 | 1.06212 | 0 | 0 | 0
102 | 1.060513 | 0 | 0 | 0
103 | 1.06212 | 0 | 0 | 0
104 | 1.060513 | 0 | 0 | 0
105 | 1.06212 | 0 | 0 | 0
106 | 1.06212 | 0 | 0 | 0
107 | 1.060513 | 0 | 0 | 0
108 | 1.06212 | 0 | 0 | 0
109 | 1.060513 | 0 | 0 | 0
110 | 1.06212 | 0 | 0 | 0
111 | 1.06212 | 0 | 0 | 0
112 | 1.060513 | 0 | 0 | 0
113 | 1.06212 | 0 | 0 | 0
114 | 1.06212 | 0 | 0 | 0
115 | 1.06212 | 0 | 0 | 0
116 | 1.06212 | 0 | 0 | 0
117 | 1.060513 | 0 | 0 | 0
118 | 1.06212 | 0 | 0 | 0
119 | 1.06212 | 0 | 0 | 0
120 | 1.06212 | 0 | 0 | 0
121 | 1.06212 | 0 | 0 | 0
122 | 1.063726 | 0 | 0 | 0
123 | 1.06212 | 0 | 0 | 0
124 | 1.06212 | 0 | 0 | 0
125 | 1.06212 | 0 | 0 | 0
126 | 1.06212 | 0 | 0 | 0
127 | 1.06212 | 0 | 0 | 0
128 | 1.050872 | 0.1654098 | 2.851892 | 0.1738244
129 | 1.041231 | 0.3071895 | 5.296371 | 0.3198552
130 | 1.03159 | 0.4253394 | 7.333437 | 0.4387757
131 | 1.023556 | 0.5198592 | 8.96309 | 0.5321048
132 | 1.017128 | 0.5907491 | 10.18533 | 0.6008676
133 | 1.012308 | 0.661639 | 11.40757 | 0.6697823
134 | 1.007487 | 0.7167756 | 12.3582 | 0.7221422
135 | 1.002667 | 0.7640355 | 13.17303 | 0.766073
136 | 0.999453 | 0.8112955 | 13.98785 | 0.8108517
137 | 0.9962393 | 0.8428021 | 14.53107 | 0.8396326
138 | 0.9930256 | 0.866432 | 14.93848 | 0.8603892
139 | 0.989812 | 0.8979387 | 15.4817 | 0.8887904
140 | 0.9865983 | 0.9294453 | 16.02492 | 0.9169891
141 | 0.9849915 | 0.9451986 | 16.29653 | 0.9310125
142 | 0.9833846 | 0.9609519 | 16.56814 | 0.9449853
143 | 0.9817778 | 0.9767052 | 16.83975 | 0.9589075
144 | 0.9785641 | 1.000335 | 17.24716 | 0.9788921
145 | 0.9769573 | 1.016088 | 17.51877 | 0.992675
146 | 0.9753504 | 1.023965 | 17.65457 | 0.9987248
147 | 0.9737436 | 1.047595 | 18.06198 | 1.020089
148 | 0.9705299 | 1.055472 | 18.19779 | 1.024367
149 | 0.9705299 | 1.071225 | 18.4694 | 1.039656
150 | 0.9673162 | 1.079102 | 18.6052 | 1.043833
151 | 0.9673162 | 1.086978 | 18.74101 | 1.051452
152 | 0.9641026 | 1.102732 | 19.01262 | 1.063146
153 | 0.9624957 | 1.110608 | 19.14842 | 1.068956
154 | 0.9608889 | 1.118485 | 19.28422 | 1.07474
155 | 0.9592821 | 1.126362 | 19.42003 | 1.080499
156 | 0.9576752 | 1.134238 | 19.55583 | 1.086232
157 | 0.9560684 | 1.149992 | 19.82744 | 1.099471
158 | 0.9544615 | 1.149992 | 19.82744 | 1.097623
159 | 0.9528547 | 1.157868 | 19.96325 | 1.10328
160 | 0.9480342 | 1.173622 | 20.23485 | 1.112633
161 | 0.9448205 | 1.197252 | 20.64227 | 1.131188
162 | 0.94 | 1.213005 | 20.91388 | 1.140225
163 | 0.9351795 | 1.220882 | 21.04968 | 1.141743
164 | 0.9319658 | 1.236635 | 21.32129 | 1.152501
165 | 0.9287521 | 1.244511 | 21.45709 | 1.155843
166 | 0.9255385 | 1.252388 | 21.5929 | 1.159133
167 | 0.9207179 | 1.260265 | 21.7287 | 1.160348
168 | 0.9175043 | 1.276018 | 22.00031 | 1.170752
169 | 0.9126838 | 1.283895 | 22.13612 | 1.17179
170 | 0.9078632 | 1.299648 | 22.40773 | 1.179903
171 | 0.9030427 | 1.299648 | 22.40773 | 1.173638
172 | 0.8998291 | 1.307525 | 22.54353 | 1.176549
173 | 0.8950085 | 1.315401 | 22.67933 | 1.177295
174 | 0.8917949 | 1.315401 | 22.67933 | 1.173068
175 | 0.8853675 | 1.323278 | 22.81514 | 1.171587
176 | 0.8773333 | 1.331155 | 22.95094 | 1.167866
177 | 0.8692991 | 1.339031 | 23.08675 | 1.164019
178 | 0.861265 | 1.346908 | 23.22255 | 1.160045
179 | 0.8532308 | 1.354785 | 23.35836 | 1.155944
180 | 0.8451966 | 1.354785 | 23.35836 | 1.145059
181 | 0.8371624 | 1.354785 | 23.35836 | 1.134175
182 | 0.830735 | 1.354785 | 23.35836 | 1.125467
183 | 0.8227009 | 1.362661 | 23.49416 | 1.121063
184 | 0.8146667 | 1.370538 | 23.62996 | 1.116532
185 | 0.8050256 | 1.370538 | 23.62996 | 1.103318
186 | 0.7969915 | 1.370538 | 23.62996 | 1.092307
187 | 0.7889573 | 1.370538 | 23.62996 | 1.081296
188 | 0.7809231 | 1.370538 | 23.62996 | 1.070285
189 | 0.7744957 | 1.378415 | 23.76577 | 1.067576
190 | 0.7664615 | 1.378415 | 23.76577 | 1.056502
191 | 0.7584274 | 1.378415 | 23.76577 | 1.045427
192 | 0.7455726 | 1.378415 | 23.76577 | 1.027708
193 | 0.7343248 | 1.378415 | 23.76577 | 1.012204
194 | 0.7214701 | 1.386291 | 23.90157 | 1.000168
195 | 0.7102222 | 1.386291 | 23.90157 | 0.9845749
196 | 0.7005812 | 1.386291 | 23.90157 | 0.9712096
197 | 0.6909402 | 1.386291 | 23.90157 | 0.9578443
198 | 0.6812991 | 1.386291 | 23.90157 | 0.9444791
199 | 0.6716581 | 1.386291 | 23.90157 | 0.9311138
200 | 0.6620171 | 1.386291 | 23.90157 | 0.9177485
201 | 0.6523761 | 1.386291 | 23.90157 | 0.9043832
202 | 0.6411282 | 1.386291 | 23.90157 | 0.8887904
203 | 0.633094 | 1.386291 | 23.90157 | 0.8776527
204 | 0.623453 | 1.394168 | 24.03738 | 0.8691982
205 | 0.6154188 | 1.394168 | 24.03738 | 0.8579972
206 | 0.6089915 | 1.386291 | 23.90157 | 0.8442395
207 | 0.6009573 | 1.386291 | 23.90157 | 0.8331018
208 | 0.5881026 | 1.394168 | 24.03738 | 0.8199137
209 | 0.573641 | 1.386291 | 23.90157 | 0.7952335
210 | 0.5623932 | 1.394168 | 24.03738 | 0.7840705
211 | 0.5511453 | 1.394168 | 24.03738 | 0.7683891
212 | 0.5398974 | 1.394168 | 24.03738 | 0.7527077
213 | 0.5302564 | 1.394168 | 24.03738 | 0.7392665
214 | 0.5206154 | 1.394168 | 24.03738 | 0.7258253
215 | 0.5109744 | 1.386291 | 23.90157 | 0.7083593
216 | 0.5013333 | 1.394168 | 24.03738 | 0.6989429
217 | 0.4900855 | 1.386291 | 23.90157 | 0.6794012
218 | 0.4804444 | 1.394168 | 24.03738 | 0.6698202
219 | 0.4708034 | 1.394168 | 24.03738 | 0.656379
220 | 0.4611624 | 1.394168 | 24.03738 | 0.6429378
221 | 0.4531282 | 1.394168 | 24.03738 | 0.6317368
222 | 0.4434872 | 1.394168 | 24.03738 | 0.6182956
223 | 0.4370598 | 1.394168 | 24.03738 | 0.6093348
224 | 0.4161709 | 1.394168 | 24.03738 | 0.5802122
225 | 0.3984957 | 1.394168 | 24.03738 | 0.55557
226 | 0.3824274 | 1.394168 | 24.03738 | 0.5331679
227 | 0.3679658 | 1.394168 | 24.03738 | 0.5130061
228 | 0.3535043 | 1.402045 | 24.17318 | 0.4956288
229 | 0.3406496 | 1.394168 | 24.03738 | 0.4749227
230 | 0.3294017 | 1.394168 | 24.03738 | 0.4592413
231 | 0.3181538 | 1.394168 | 24.03738 | 0.4435599
232 | 0.3052991 | 1.402045 | 24.17318 | 0.428043
233 | 0.2940513 | 1.394168 | 24.03738 | 0.4099569
234 | 0.2811966 | 1.394168 | 24.03738 | 0.3920353
235 | 0.2715556 | 1.394168 | 24.03738 | 0.378594
236 | 0.2603077 | 1.394168 | 24.03738 | 0.3629126
237 | 0.2522735 | 1.394168 | 24.03738 | 0.3517116
238 | 0.2410256 | 1.394168 | 24.03738 | 0.3360302
239 | 0.2329915 | 1.394168 | 24.03738 | 0.3248292
240 | 0.2185299 | 1.394168 | 24.03738 | 0.3046674
241 | 0.2056752 | 1.394168 | 24.03738 | 0.2867458
242 | 0.1912137 | 1.394168 | 24.03738 | 0.266584
243 | 0.1799658 | 1.402045 | 24.17318 | 0.2523201
244 | 0.1687179 | 1.402045 | 24.17318 | 0.2365501
245 | 0.1590769 | 1.394168 | 24.03738 | 0.2217799
246 | 0.1478291 | 1.402045 | 24.17318 | 0.2072629
247 | 0.138188 | 1.402045 | 24.17318 | 0.1937458
248 | 0.128547 | 1.394168 | 24.03738 | 0.1792161
249 | 0.1172991 | 1.394168 | 24.03738 | 0.1635347
250 | 0.1076581 | 1.402045 | 24.17318 | 0.1509415
251 | 0.09801709 | 1.402045 | 24.17318 | 0.1374243
252 | 0.08837607 | 1.394168 | 24.03738 | 0.1232111
253 | 0.07873504 | 1.394168 | 24.03738 | 0.1097699
254 | 0.06909402 | 1.394168 | 24.03738 | 0.09632866
255 | 0.06266667 | 1.402045 | 24.17318 | 0.08786146