## Summary
0
Time | 2023-10-06 17:06
ID | torque.7_GB_LM_A__
Pixel | 3
Pixel Area | 0.058
Irradiance | 100
Panel Temperature | 0
Voc | 0.7728889
Isc | 1.402045
Vmp | 0.8837607
Imp | 1.323278
Pmp | 1.169461
FF | 1.079212
Eff | 0.2016312
Dir | Forward

## Data
| Voltage | Current | Current Density | Power
0 | 0.7728889 | 0 | 0 | 0
1 | 0.8050256 | 0 | 0 | 0
2 | 0.8355556 | 0 | 0 | 0
3 | 0.861265 | 0 | 0 | 0
4 | 0.8821538 | 0 | 0 | 0
5 | 0.9014359 | 0 | 0 | 0
6 | 0.9191111 | 0 | 0 | 0
7 | 0.9335726 | 0 | 0 | 0
8 | 0.9464274 | 0 | 0 | 0
9 | 0.9592821 | 0 | 0 | 0
10 | 0.9689231 | 0 | 0 | 0
11 | 0.9785641 | 0 | 0 | 0
12 | 0.9849915 | 0.007876655 | 0.1358044 | 0.007758438
13 | 0.9930256 | 0 | 0 | 0
14 | 0.999453 | 0 | 0 | 0
15 | 1.00588 | 0 | 0 | 0
16 | 1.009094 | 0 | 0 | 0
17 | 1.012308 | 0 | 0 | 0
18 | 1.017128 | 0 | 0 | 0
19 | 1.018735 | 0 | 0 | 0
20 | 1.021949 | 0.007876655 | 0.1358044 | 0.008049537
21 | 1.025162 | 0 | 0 | 0
22 | 1.026769 | 0 | 0 | 0
23 | 1.029983 | 0 | 0 | 0
24 | 1.03159 | 0 | 0 | 0
25 | 1.033197 | 0 | 0 | 0
26 | 1.034803 | 0 | 0 | 0
27 | 1.03641 | 0 | 0 | 0
28 | 1.038017 | 0 | 0 | 0
29 | 1.038017 | 0 | 0 | 0
30 | 1.039624 | 0.007876655 | 0.1358044 | 0.008188759
31 | 1.039624 | 0 | 0 | 0
32 | 1.039624 | 0.007876655 | 0.1358044 | 0.008188759
33 | 1.041231 | 0 | 0 | 0
34 | 1.041231 | 0 | 0 | 0
35 | 1.042838 | 0 | 0 | 0
36 | 1.042838 | 0 | 0 | 0
37 | 1.042838 | 0 | 0 | 0
38 | 1.042838 | 0 | 0 | 0
39 | 1.044444 | 0 | 0 | 0
40 | 1.044444 | 0 | 0 | 0
41 | 1.046051 | 0 | 0 | 0
42 | 1.044444 | 0 | 0 | 0
43 | 1.044444 | 0 | 0 | 0
44 | 1.044444 | 0 | 0 | 0
45 | 1.046051 | 0 | 0 | 0
46 | 1.046051 | 0 | 0 | 0
47 | 1.046051 | 0.007876655 | 0.1358044 | 0.008239385
48 | 1.046051 | 0 | 0 | 0
49 | 1.047658 | 0 | 0 | 0
50 | 1.047658 | 0 | 0 | 0
51 | 1.047658 | 0 | 0 | 0
52 | 1.047658 | 0 | 0 | 0
53 | 1.047658 | 0 | 0 | 0
54 | 1.049265 | 0 | 0 | 0
55 | 1.047658 | 0 | 0 | 0
56 | 1.047658 | 0 | 0 | 0
57 | 1.047658 | 0 | 0 | 0
58 | 1.047658 | 0 | 0 | 0
59 | 1.047658 | 0 | 0 | 0
60 | 1.049265 | 0 | 0 | 0
61 | 1.049265 | 0 | 0 | 0
62 | 1.049265 | 0 | 0 | 0
63 | 1.047658 | 0 | 0 | 0
64 | 1.049265 | 0 | 0 | 0
65 | 1.049265 | 0 | 0 | 0
66 | 1.049265 | 0 | 0 | 0
67 | 1.050872 | 0 | 0 | 0
68 | 1.050872 | 0 | 0 | 0
69 | 1.049265 | 0 | 0 | 0
70 | 1.049265 | 0 | 0 | 0
71 | 1.049265 | 0 | 0 | 0
72 | 1.049265 | 0 | 0 | 0
73 | 1.050872 | 0 | 0 | 0
74 | 1.049265 | 0 | 0 | 0
75 | 1.049265 | 0 | 0 | 0
76 | 1.049265 | 0 | 0 | 0
77 | 1.049265 | 0 | 0 | 0
78 | 1.050872 | 0 | 0 | 0
79 | 1.050872 | 0 | 0 | 0
80 | 1.049265 | 0 | 0 | 0
81 | 1.049265 | 0 | 0 | 0
82 | 1.049265 | 0 | 0 | 0
83 | 1.050872 | 0 | 0 | 0
84 | 1.049265 | 0 | 0 | 0
85 | 1.050872 | 0 | 0 | 0
86 | 1.049265 | 0 | 0 | 0
87 | 1.050872 | 0 | 0 | 0
88 | 1.049265 | 0 | 0 | 0
89 | 1.050872 | 0 | 0 | 0
90 | 1.049265 | 0 | 0 | 0
91 | 1.050872 | 0 | 0 | 0
92 | 1.050872 | 0 | 0 | 0
93 | 1.050872 | 0 | 0 | 0
94 | 1.050872 | 0 | 0 | 0
95 | 1.050872 | 0 | 0 | 0
96 | 1.050872 | 0 | 0 | 0
97 | 1.050872 | 0 | 0 | 0
98 | 1.050872 | 0 | 0 | 0
99 | 1.050872 | 0 | 0 | 0
100 | 1.050872 | 0 | 0 | 0
101 | 1.050872 | 0 | 0 | 0
102 | 1.050872 | 0 | 0 | 0
103 | 1.050872 | 0 | 0 | 0
104 | 1.050872 | 0 | 0 | 0
105 | 1.050872 | 0 | 0 | 0
106 | 1.050872 | 0 | 0 | 0
107 | 1.050872 | 0 | 0 | 0
108 | 1.052479 | 0 | 0 | 0
109 | 1.052479 | 0 | 0 | 0
110 | 1.050872 | 0 | 0 | 0
111 | 1.052479 | 0 | 0 | 0
112 | 1.050872 | 0 | 0 | 0
113 | 1.050872 | 0 | 0 | 0
114 | 1.050872 | 0 | 0 | 0
115 | 1.050872 | 0 | 0 | 0
116 | 1.050872 | 0 | 0 | 0
117 | 1.050872 | 0 | 0 | 0
118 | 1.052479 | 0 | 0 | 0
119 | 1.052479 | 0 | 0 | 0
120 | 1.052479 | 0 | 0 | 0
121 | 1.050872 | 0 | 0 | 0
122 | 1.052479 | 0 | 0 | 0
123 | 1.052479 | 0 | 0 | 0
124 | 1.052479 | 0 | 0 | 0
125 | 1.052479 | 0 | 0 | 0
126 | 1.052479 | 0 | 0 | 0
127 | 1.050872 | 0 | 0 | 0
128 | 1.041231 | 0.1654098 | 2.851892 | 0.1722297
129 | 1.029983 | 0.3071895 | 5.296371 | 0.3164
130 | 1.021949 | 0.4174627 | 7.197633 | 0.4266255
131 | 1.013915 | 0.5119826 | 8.827286 | 0.5191066
132 | 1.007487 | 0.5907491 | 10.18533 | 0.5951722
133 | 1.00106 | 0.6537624 | 11.27176 | 0.6544552
134 | 0.9962393 | 0.7088989 | 12.2224 | 0.706233
135 | 0.9930256 | 0.7561589 | 13.03722 | 0.7508852
136 | 0.9882051 | 0.7955421 | 13.71624 | 0.7861588
137 | 0.9865983 | 0.8349254 | 14.39527 | 0.823736
138 | 0.9817778 | 0.866432 | 14.93848 | 0.8506437
139 | 0.9801709 | 0.890062 | 15.3459 | 0.8724129
140 | 0.9785641 | 0.913692 | 15.75331 | 0.8941062
141 | 0.9753504 | 0.9373219 | 16.16072 | 0.9142174
142 | 0.9721368 | 0.9530752 | 16.43233 | 0.9265195
143 | 0.9705299 | 0.9688286 | 16.70394 | 0.9402771
144 | 0.9689231 | 0.9845819 | 16.97555 | 0.9539841
145 | 0.9673162 | 1.000335 | 17.24716 | 0.9676405
146 | 0.9657094 | 1.023965 | 17.65457 | 0.9888528
147 | 0.9641026 | 1.031842 | 17.79038 | 0.9948013
148 | 0.9608889 | 1.039718 | 17.92618 | 0.9990539
149 | 0.9592821 | 1.055472 | 18.19779 | 1.012495
150 | 0.9576752 | 1.071225 | 18.4694 | 1.025886
151 | 0.9576752 | 1.079102 | 18.6052 | 1.033429
152 | 0.9560684 | 1.094855 | 18.87681 | 1.046756
153 | 0.9528547 | 1.094855 | 18.87681 | 1.043238
154 | 0.9528547 | 1.110608 | 19.14842 | 1.058248
155 | 0.949641 | 1.118485 | 19.28422 | 1.062159
156 | 0.9480342 | 1.126362 | 19.42003 | 1.067829
157 | 0.9480342 | 1.134238 | 19.55583 | 1.075297
158 | 0.9448205 | 1.142115 | 19.69164 | 1.079094
159 | 0.9448205 | 1.149992 | 19.82744 | 1.086536
160 | 0.94 | 1.165745 | 20.09905 | 1.0958
161 | 0.9367863 | 1.181498 | 20.37066 | 1.106811
162 | 0.9335726 | 1.205128 | 20.77807 | 1.125075
163 | 0.9287521 | 1.220882 | 21.04968 | 1.133896
164 | 0.9255385 | 1.220882 | 21.04968 | 1.129973
165 | 0.9207179 | 1.236635 | 21.32129 | 1.138592
166 | 0.9175043 | 1.244511 | 21.45709 | 1.141845
167 | 0.9158974 | 1.252388 | 21.5929 | 1.147059
168 | 0.9110769 | 1.268141 | 21.86451 | 1.155374
169 | 0.9062564 | 1.276018 | 22.00031 | 1.1564
170 | 0.9030427 | 1.283895 | 22.13612 | 1.159412
171 | 0.8998291 | 1.291771 | 22.27192 | 1.162373
172 | 0.8950085 | 1.299648 | 22.40773 | 1.163196
173 | 0.8917949 | 1.307525 | 22.54353 | 1.166044
174 | 0.8869744 | 1.315401 | 22.67933 | 1.166727
175 | 0.8837607 | 1.323278 | 22.81514 | 1.169461
176 | 0.8757265 | 1.331155 | 22.95094 | 1.165727
177 | 0.8676923 | 1.339031 | 23.08675 | 1.161867
178 | 0.8596581 | 1.339031 | 23.08675 | 1.151109
179 | 0.8516239 | 1.346908 | 23.22255 | 1.147059
180 | 0.8435897 | 1.354785 | 23.35836 | 1.142882
181 | 0.8371624 | 1.354785 | 23.35836 | 1.134175
182 | 0.830735 | 1.362661 | 23.49416 | 1.13201
183 | 0.8243077 | 1.362661 | 23.49416 | 1.123252
184 | 0.8146667 | 1.370538 | 23.62996 | 1.116532
185 | 0.8066325 | 1.370538 | 23.62996 | 1.10552
186 | 0.7969915 | 1.378415 | 23.76577 | 1.098585
187 | 0.7905641 | 1.378415 | 23.76577 | 1.089725
188 | 0.7841368 | 1.378415 | 23.76577 | 1.080866
189 | 0.7761026 | 1.378415 | 23.76577 | 1.069791
190 | 0.7680684 | 1.378415 | 23.76577 | 1.058717
191 | 0.761641 | 1.378415 | 23.76577 | 1.049857
192 | 0.7471795 | 1.386291 | 23.90157 | 1.035808
193 | 0.7359316 | 1.386291 | 23.90157 | 1.020216
194 | 0.7230769 | 1.386291 | 23.90157 | 1.002395
195 | 0.7118291 | 1.386291 | 23.90157 | 0.9868024
196 | 0.702188 | 1.386291 | 23.90157 | 0.9734371
197 | 0.692547 | 1.394168 | 24.03738 | 0.9655268
198 | 0.6845128 | 1.394168 | 24.03738 | 0.9543258
199 | 0.6748718 | 1.394168 | 24.03738 | 0.9408846
200 | 0.6636239 | 1.394168 | 24.03738 | 0.9252032
201 | 0.6539829 | 1.394168 | 24.03738 | 0.911762
202 | 0.642735 | 1.394168 | 24.03738 | 0.8960806
203 | 0.6347009 | 1.394168 | 24.03738 | 0.8848796
204 | 0.6250598 | 1.394168 | 24.03738 | 0.8714384
205 | 0.6170256 | 1.394168 | 24.03738 | 0.8602374
206 | 0.6089915 | 1.394168 | 24.03738 | 0.8490363
207 | 0.6025641 | 1.394168 | 24.03738 | 0.8400755
208 | 0.5881026 | 1.394168 | 24.03738 | 0.8199137
209 | 0.5768547 | 1.394168 | 24.03738 | 0.8042323
210 | 0.564 | 1.394168 | 24.03738 | 0.7863107
211 | 0.5527521 | 1.402045 | 24.17318 | 0.7749831
212 | 0.5415043 | 1.402045 | 24.17318 | 0.7592131
213 | 0.5318632 | 1.394168 | 24.03738 | 0.7415067
214 | 0.5222222 | 1.402045 | 24.17318 | 0.7321788
215 | 0.5125812 | 1.402045 | 24.17318 | 0.7186617
216 | 0.5029402 | 1.402045 | 24.17318 | 0.7051445
217 | 0.4916923 | 1.402045 | 24.17318 | 0.6893745
218 | 0.4820513 | 1.402045 | 24.17318 | 0.6758574
219 | 0.4724103 | 1.402045 | 24.17318 | 0.6623402
220 | 0.4627692 | 1.402045 | 24.17318 | 0.6488231
221 | 0.454735 | 1.394168 | 24.03738 | 0.633977
222 | 0.4467009 | 1.402045 | 24.17318 | 0.6262945
223 | 0.4370598 | 1.402045 | 24.17318 | 0.6127774
224 | 0.4177778 | 1.402045 | 24.17318 | 0.5857431
225 | 0.4001026 | 1.402045 | 24.17318 | 0.5609616
226 | 0.3824274 | 1.402045 | 24.17318 | 0.5361802
227 | 0.3679658 | 1.402045 | 24.17318 | 0.5159045
228 | 0.3551111 | 1.394168 | 24.03738 | 0.4950845
229 | 0.3422564 | 1.402045 | 24.17318 | 0.4798587
230 | 0.3310085 | 1.402045 | 24.17318 | 0.4640887
231 | 0.3181538 | 1.402045 | 24.17318 | 0.4460659
232 | 0.306906 | 1.402045 | 24.17318 | 0.4302959
233 | 0.2940513 | 1.402045 | 24.17318 | 0.412273
234 | 0.2828034 | 1.402045 | 24.17318 | 0.396503
235 | 0.2715556 | 1.402045 | 24.17318 | 0.380733
236 | 0.2619145 | 1.402045 | 24.17318 | 0.3672158
237 | 0.2522735 | 1.402045 | 24.17318 | 0.3536987
238 | 0.2426325 | 1.402045 | 24.17318 | 0.3401816
239 | 0.2345983 | 1.402045 | 24.17318 | 0.3289173
240 | 0.2185299 | 1.402045 | 24.17318 | 0.3063887
241 | 0.2056752 | 1.402045 | 24.17318 | 0.2883658
242 | 0.1928205 | 1.402045 | 24.17318 | 0.270343
243 | 0.1815726 | 1.402045 | 24.17318 | 0.2545729
244 | 0.1703248 | 1.402045 | 24.17318 | 0.2388029
245 | 0.1606838 | 1.402045 | 24.17318 | 0.2252858
246 | 0.1494359 | 1.402045 | 24.17318 | 0.2095158
247 | 0.1414017 | 1.402045 | 24.17318 | 0.1982515
248 | 0.128547 | 1.402045 | 24.17318 | 0.1802286
249 | 0.118906 | 1.402045 | 24.17318 | 0.1667115
250 | 0.1076581 | 1.402045 | 24.17318 | 0.1509415
251 | 0.09801709 | 1.402045 | 24.17318 | 0.1374243
252 | 0.08837607 | 1.402045 | 24.17318 | 0.1239072
253 | 0.07873504 | 1.402045 | 24.17318 | 0.11039
254 | 0.07070085 | 1.402045 | 24.17318 | 0.09912575
255 | 0.06266667 | 1.402045 | 24.17318 | 0.08786146