## Summary
0
Time | 2023-10-06 17:05
ID | torque.7_GB_LM_A__
Pixel | 5
Pixel Area | 0.058
Irradiance | 100
Panel Temperature | 0
Voc | 0.003213675
Isc | 0
Vmp | 0.9142906
Imp | 1.268141
Pmp | 1.15945
FF | 11594498.0
Eff | 0.1999051
Dir | Reverse

## Data
| Voltage | Current | Current Density | Power
0 | 0.003213675 | 1.118485 | 19.28422 | 0.003594448
1 | 0.003213675 | 1.157868 | 19.96325 | 0.003721013
2 | 0.004820513 | 1.181498 | 20.37066 | 0.005695427
3 | 0.008034188 | 1.213005 | 20.91388 | 0.009745509
4 | 0.01124786 | 1.228758 | 21.18549 | 0.0138209
5 | 0.01446154 | 1.252388 | 21.5929 | 0.01811146
6 | 0.01928205 | 1.268141 | 21.86451 | 0.02445237
7 | 0.02410256 | 1.276018 | 22.00031 | 0.03075531
8 | 0.03052991 | 1.291771 | 22.27192 | 0.03943767
9 | 0.03695726 | 1.299648 | 22.40773 | 0.04803144
10 | 0.04499145 | 1.315401 | 22.67933 | 0.05918182
11 | 0.05302564 | 1.323278 | 22.81514 | 0.07016767
12 | 0.05945299 | 1.323278 | 22.81514 | 0.07867284
13 | 0.06588034 | 1.331155 | 22.95094 | 0.08769693
14 | 0.07230769 | 1.339031 | 23.08675 | 0.09682227
15 | 0.08034188 | 1.339031 | 23.08675 | 0.1075803
16 | 0.09319658 | 1.346908 | 23.22255 | 0.1255272
17 | 0.1044444 | 1.346908 | 23.22255 | 0.1406771
18 | 0.1156923 | 1.354785 | 23.35836 | 0.1567382
19 | 0.1253333 | 1.354785 | 23.35836 | 0.1697997
20 | 0.1365812 | 1.354785 | 23.35836 | 0.1850381
21 | 0.1446154 | 1.354785 | 23.35836 | 0.1959227
22 | 0.1542564 | 1.362661 | 23.49416 | 0.2101992
23 | 0.1622906 | 1.354785 | 23.35836 | 0.2198688
24 | 0.1719316 | 1.362661 | 23.49416 | 0.2342846
25 | 0.1831795 | 1.354785 | 23.35836 | 0.2481688
26 | 0.1912137 | 1.362661 | 23.49416 | 0.2605595
27 | 0.2008547 | 1.362661 | 23.49416 | 0.2736969
28 | 0.2088889 | 1.370538 | 23.62996 | 0.2862902
29 | 0.2185299 | 1.362661 | 23.49416 | 0.2977823
30 | 0.2249573 | 1.362661 | 23.49416 | 0.3065406
31 | 0.2329915 | 1.362661 | 23.49416 | 0.3174884
32 | 0.2522735 | 1.362661 | 23.49416 | 0.3437633
33 | 0.2699487 | 1.362661 | 23.49416 | 0.3678487
34 | 0.2860171 | 1.370538 | 23.62996 | 0.3919973
35 | 0.3004786 | 1.362661 | 23.49416 | 0.4094506
36 | 0.3149402 | 1.362661 | 23.49416 | 0.4291568
37 | 0.326188 | 1.362661 | 23.49416 | 0.4444838
38 | 0.3374359 | 1.362661 | 23.49416 | 0.4598108
39 | 0.3470769 | 1.362661 | 23.49416 | 0.4729483
40 | 0.3615385 | 1.362661 | 23.49416 | 0.4926545
41 | 0.3727863 | 1.362661 | 23.49416 | 0.5079815
42 | 0.3824274 | 1.370538 | 23.62996 | 0.5241312
43 | 0.3920684 | 1.362661 | 23.49416 | 0.5342564
44 | 0.4033162 | 1.362661 | 23.49416 | 0.5495834
45 | 0.4113504 | 1.362661 | 23.49416 | 0.5605313
46 | 0.4209915 | 1.362661 | 23.49416 | 0.5736688
47 | 0.4290256 | 1.362661 | 23.49416 | 0.5846166
48 | 0.4418803 | 1.370538 | 23.62996 | 0.6056138
49 | 0.4563419 | 1.362661 | 23.49416 | 0.6218394
50 | 0.4675897 | 1.362661 | 23.49416 | 0.6371664
51 | 0.4788376 | 1.362661 | 23.49416 | 0.6524935
52 | 0.4900855 | 1.362661 | 23.49416 | 0.6678205
53 | 0.4997265 | 1.362661 | 23.49416 | 0.680958
54 | 0.5093675 | 1.362661 | 23.49416 | 0.6940954
55 | 0.5174017 | 1.362661 | 23.49416 | 0.7050433
56 | 0.5286496 | 1.362661 | 23.49416 | 0.7203703
57 | 0.5382906 | 1.362661 | 23.49416 | 0.7335078
58 | 0.5479316 | 1.362661 | 23.49416 | 0.7466452
59 | 0.5575726 | 1.362661 | 23.49416 | 0.7597827
60 | 0.5672137 | 1.362661 | 23.49416 | 0.7729201
61 | 0.5752479 | 1.362661 | 23.49416 | 0.783868
62 | 0.5832821 | 1.362661 | 23.49416 | 0.7948159
63 | 0.5913162 | 1.362661 | 23.49416 | 0.8057638
64 | 0.6041709 | 1.362661 | 23.49416 | 0.8232804
65 | 0.6154188 | 1.362661 | 23.49416 | 0.8386074
66 | 0.6282735 | 1.354785 | 23.35836 | 0.8511753
67 | 0.6379145 | 1.354785 | 23.35836 | 0.8642368
68 | 0.6491624 | 1.354785 | 23.35836 | 0.8794752
69 | 0.6588034 | 1.354785 | 23.35836 | 0.8925368
70 | 0.6684444 | 1.354785 | 23.35836 | 0.9055983
71 | 0.6764786 | 1.354785 | 23.35836 | 0.9164829
72 | 0.6877265 | 1.354785 | 23.35836 | 0.9317213
73 | 0.6973675 | 1.354785 | 23.35836 | 0.9447828
74 | 0.7070085 | 1.354785 | 23.35836 | 0.9578443
75 | 0.7150427 | 1.354785 | 23.35836 | 0.9687289
76 | 0.7246838 | 1.354785 | 23.35836 | 0.9817904
77 | 0.7327179 | 1.354785 | 23.35836 | 0.992675
78 | 0.7391453 | 1.354785 | 23.35836 | 1.001383
79 | 0.7471795 | 1.346908 | 23.22255 | 1.006382
80 | 0.7600342 | 1.339031 | 23.08675 | 1.01771
81 | 0.7712821 | 1.346908 | 23.22255 | 1.038846
82 | 0.7825299 | 1.339031 | 23.08675 | 1.047832
83 | 0.7921709 | 1.346908 | 23.22255 | 1.066981
84 | 0.8002051 | 1.339031 | 23.08675 | 1.0715
85 | 0.8098462 | 1.339031 | 23.08675 | 1.084409
86 | 0.8162735 | 1.339031 | 23.08675 | 1.093016
87 | 0.8243077 | 1.339031 | 23.08675 | 1.103774
88 | 0.8339487 | 1.331155 | 22.95094 | 1.110115
89 | 0.8419829 | 1.331155 | 22.95094 | 1.120809
90 | 0.8500171 | 1.331155 | 22.95094 | 1.131504
91 | 0.8564444 | 1.323278 | 22.81514 | 1.133314
92 | 0.8644786 | 1.323278 | 22.81514 | 1.143946
93 | 0.8692991 | 1.315401 | 22.67933 | 1.143477
94 | 0.8757265 | 1.307525 | 22.54353 | 1.145034
95 | 0.8821538 | 1.307525 | 22.54353 | 1.153438
96 | 0.890188 | 1.299648 | 22.40773 | 1.156931
97 | 0.8998291 | 1.283895 | 22.13612 | 1.155286
98 | 0.9078632 | 1.276018 | 22.00031 | 1.15845
99 | 0.9142906 | 1.268141 | 21.86451 | 1.15945
100 | 0.9207179 | 1.252388 | 21.5929 | 1.153096
101 | 0.9271453 | 1.244511 | 21.45709 | 1.153843
102 | 0.930359 | 1.236635 | 21.32129 | 1.150514
103 | 0.9351795 | 1.236635 | 21.32129 | 1.156476
104 | 0.94 | 1.220882 | 21.04968 | 1.147629
105 | 0.9448205 | 1.213005 | 20.91388 | 1.146072
106 | 0.9480342 | 1.205128 | 20.77807 | 1.142503
107 | 0.9512479 | 1.197252 | 20.64227 | 1.138883
108 | 0.9560684 | 1.189375 | 20.50646 | 1.137124
109 | 0.9592821 | 1.181498 | 20.37066 | 1.13339
110 | 0.9624957 | 1.181498 | 20.37066 | 1.137187
111 | 0.9641026 | 1.173622 | 20.23485 | 1.131492
112 | 0.9673162 | 1.165745 | 20.09905 | 1.127644
113 | 0.9721368 | 1.149992 | 19.82744 | 1.117949
114 | 0.9737436 | 1.142115 | 19.69164 | 1.112127
115 | 0.9769573 | 1.134238 | 19.55583 | 1.108102
116 | 0.9785641 | 1.126362 | 19.42003 | 1.102217
117 | 0.9817778 | 1.118485 | 19.28422 | 1.098104
118 | 0.9833846 | 1.110608 | 19.14842 | 1.092155
119 | 0.9849915 | 1.110608 | 19.14842 | 1.09394
120 | 0.9865983 | 1.094855 | 18.87681 | 1.080182
121 | 0.9882051 | 1.094855 | 18.87681 | 1.081941
122 | 0.989812 | 1.086978 | 18.74101 | 1.075904
123 | 0.9914188 | 1.079102 | 18.6052 | 1.069842
124 | 0.9930256 | 1.071225 | 18.4694 | 1.063754
125 | 0.9930256 | 1.063348 | 18.33359 | 1.055932
126 | 0.9962393 | 1.055472 | 18.19779 | 1.051502
127 | 0.9962393 | 1.055472 | 18.19779 | 1.051502
128 | 1.007487 | 0.890062 | 15.3459 | 0.8967261
129 | 1.017128 | 0.7561589 | 13.03722 | 0.7691105
130 | 1.025162 | 0.6301324 | 10.86435 | 0.645988
131 | 1.03159 | 0.5356125 | 9.234699 | 0.5525324
132 | 1.039624 | 0.456846 | 7.876655 | 0.474948
133 | 1.044444 | 0.3859561 | 6.654415 | 0.4031097
134 | 1.049265 | 0.3308195 | 5.703785 | 0.3471173
135 | 1.052479 | 0.2835596 | 4.888958 | 0.2984404
136 | 1.055692 | 0.2362996 | 4.074132 | 0.2494597
137 | 1.058906 | 0.1969164 | 3.39511 | 0.2085159
138 | 1.06212 | 0.1732864 | 2.987697 | 0.1840509
139 | 1.065333 | 0.1417798 | 2.444479 | 0.1510427
140 | 1.065333 | 0.1260265 | 2.17287 | 0.1342602
141 | 1.068547 | 0.1023965 | 1.765457 | 0.1094155
142 | 1.070154 | 0.0866432 | 1.493848 | 0.09272156
143 | 1.070154 | 0.07876655 | 1.358044 | 0.08429233
144 | 1.071761 | 0.06301324 | 1.086435 | 0.06753511
145 | 1.073368 | 0.05513658 | 0.9506308 | 0.05918182
146 | 1.073368 | 0.04725993 | 0.8148264 | 0.05072727
147 | 1.074974 | 0.03938327 | 0.679022 | 0.04233601
148 | 1.076581 | 0.03150662 | 0.5432176 | 0.03391943
149 | 1.076581 | 0.03150662 | 0.5432176 | 0.03391943
150 | 1.076581 | 0.03150662 | 0.5432176 | 0.03391943
151 | 1.076581 | 0.02362996 | 0.4074132 | 0.02543958
152 | 1.078188 | 0.02362996 | 0.4074132 | 0.02547755
153 | 1.078188 | 0.02362996 | 0.4074132 | 0.02547755
154 | 1.078188 | 0.01575331 | 0.2716088 | 0.01698503
155 | 1.079795 | 0.007876655 | 0.1358044 | 0.008505172
156 | 1.079795 | 0.01575331 | 0.2716088 | 0.01701034
157 | 1.079795 | 0.01575331 | 0.2716088 | 0.01701034
158 | 1.079795 | 0.007876655 | 0.1358044 | 0.008505172
159 | 1.079795 | 0.007876655 | 0.1358044 | 0.008505172
160 | 1.081402 | 0.007876655 | 0.1358044 | 0.008517828
161 | 1.081402 | 0.007876655 | 0.1358044 | 0.008517828
162 | 1.083009 | 0.007876655 | 0.1358044 | 0.008530485
163 | 1.081402 | 0.007876655 | 0.1358044 | 0.008517828
164 | 1.081402 | 0 | 0 | 0
165 | 1.081402 | 0.007876655 | 0.1358044 | 0.008517828
166 | 1.081402 | 0 | 0 | 0
167 | 1.083009 | 0.007876655 | 0.1358044 | 0.008530485
168 | 1.083009 | 0 | 0 | 0
169 | 1.083009 | 0 | 0 | 0
170 | 1.081402 | 0 | 0 | 0
171 | 1.083009 | 0.007876655 | 0.1358044 | 0.008530485
172 | 1.083009 | 0 | 0 | 0
173 | 1.083009 | 0 | 0 | 0
174 | 1.083009 | 0 | 0 | 0
175 | 1.083009 | 0 | 0 | 0
176 | 1.084615 | 0 | 0 | 0
177 | 1.083009 | 0 | 0 | 0
178 | 1.083009 | 0 | 0 | 0
179 | 1.083009 | 0 | 0 | 0
180 | 1.083009 | 0 | 0 | 0
181 | 1.083009 | 0 | 0 | 0
182 | 1.083009 | 0 | 0 | 0
183 | 1.084615 | 0 | 0 | 0
184 | 1.083009 | 0.007876655 | 0.1358044 | 0.008530485
185 | 1.084615 | 0 | 0 | 0
186 | 1.083009 | 0 | 0 | 0
187 | 1.084615 | 0.007876655 | 0.1358044 | 0.008543141
188 | 1.083009 | 0 | 0 | 0
189 | 1.084615 | 0 | 0 | 0
190 | 1.083009 | 0 | 0 | 0
191 | 1.083009 | 0 | 0 | 0
192 | 1.084615 | 0 | 0 | 0
193 | 1.084615 | 0 | 0 | 0
194 | 1.084615 | 0 | 0 | 0
195 | 1.083009 | 0 | 0 | 0
196 | 1.084615 | 0 | 0 | 0
197 | 1.084615 | 0 | 0 | 0
198 | 1.084615 | 0 | 0 | 0
199 | 1.084615 | 0 | 0 | 0
200 | 1.084615 | 0 | 0 | 0
201 | 1.083009 | 0 | 0 | 0
202 | 1.084615 | 0 | 0 | 0
203 | 1.084615 | 0 | 0 | 0
204 | 1.084615 | 0 | 0 | 0
205 | 1.084615 | 0 | 0 | 0
206 | 1.083009 | 0 | 0 | 0
207 | 1.084615 | 0 | 0 | 0
208 | 1.084615 | 0 | 0 | 0
209 | 1.084615 | 0 | 0 | 0
210 | 1.084615 | 0 | 0 | 0
211 | 1.084615 | 0 | 0 | 0
212 | 1.084615 | 0 | 0 | 0
213 | 1.084615 | 0 | 0 | 0
214 | 1.084615 | 0 | 0 | 0
215 | 1.084615 | 0 | 0 | 0
216 | 1.084615 | 0 | 0 | 0
217 | 1.084615 | 0 | 0 | 0
218 | 1.084615 | 0 | 0 | 0
219 | 1.084615 | 0 | 0 | 0
220 | 1.084615 | 0 | 0 | 0
221 | 1.084615 | 0 | 0 | 0
222 | 1.084615 | 0 | 0 | 0
223 | 1.084615 | 0 | 0 | 0
224 | 1.084615 | 0 | 0 | 0
225 | 1.084615 | 0 | 0 | 0
226 | 1.084615 | 0 | 0 | 0
227 | 1.084615 | 0.007876655 | 0.1358044 | 0.008543141
228 | 1.084615 | 0 | 0 | 0
229 | 1.084615 | 0 | 0 | 0
230 | 1.084615 | 0 | 0 | 0
231 | 1.084615 | 0 | 0 | 0
232 | 1.084615 | 0 | 0 | 0
233 | 1.084615 | 0 | 0 | 0
234 | 1.084615 | 0 | 0 | 0
235 | 1.084615 | 0 | 0 | 0
236 | 1.084615 | 0 | 0 | 0
237 | 1.084615 | 0 | 0 | 0
238 | 1.086222 | 0 | 0 | 0
239 | 1.084615 | 0 | 0 | 0
240 | 1.084615 | 0 | 0 | 0
241 | 1.084615 | 0 | 0 | 0
242 | 1.084615 | 0 | 0 | 0
243 | 1.084615 | 0 | 0 | 0
244 | 1.084615 | 0 | 0 | 0
245 | 1.084615 | 0 | 0 | 0
246 | 1.084615 | 0 | 0 | 0
247 | 1.086222 | 0 | 0 | 0
248 | 1.084615 | 0 | 0 | 0
249 | 1.084615 | 0 | 0 | 0
250 | 1.084615 | 0 | 0 | 0
251 | 1.086222 | 0 | 0 | 0
252 | 1.084615 | 0 | 0 | 0
253 | 1.084615 | 0 | 0 | 0
254 | 1.084615 | 0 | 0 | 0
255 | 1.084615 | 0 | 0 | 0