## Summary
| 0 | 0 | 0 | 0 | 0 | 0 | 0 | 0 | 0 | 0 | 0 | 0
Time | 2023-10-06 17:05 | 2023-10-06 17:05 | 2023-10-06 17:05 | 2023-10-06 17:05 | 2023-10-06 17:05 | 2023-10-06 17:05 | 2023-10-06 17:06 | 2023-10-06 17:06 | 2023-10-06 17:06 | 2023-10-06 17:06 | 2023-10-06 17:06 | 2023-10-06 17:06
ID | torque.7_GB_LM_A__ | torque.7_GB_LM_A__ | torque.7_GB_LM_A__ | torque.7_GB_LM_A__ | torque.7_GB_LM_A__ | torque.7_GB_LM_A__ | torque.7_GB_LM_A__ | torque.7_GB_LM_A__ | torque.7_GB_LM_A__ | torque.7_GB_LM_A__ | torque.7_GB_LM_A__ | torque.7_GB_LM_A__
Pixel | 0 | 1 | 2 | 3 | 4 | 5 | 0 | 1 | 2 | 3 | 4 | 5
Pixel Area | 0.058 | 0.058 | 0.058 | 0.058 | 0.058 | 0.058 | 0.058 | 0.058 | 0.058 | 0.058 | 0.058 | 0.058
Irradiance | 100 | 100 | 100 | 100 | 100 | 100 | 100 | 100 | 100 | 100 | 100 | 100
Panel Temperature | 0 | 0 | 0 | 0 | 0 | 0 | 0 | 0 | 0 | 0 | 0 | 0
Voc | 0.003213675 | 0.00642735 | 0.004820513 | 0.003213675 | 0.00642735 | 0.003213675 | 0.003213675 | 1.039624 | 0.4531282 | 0.7728889 | 0.3631453 | 0.811453
Isc | 0 | 0 | 0 | 0 | 0 | 0 | 1.370538 | 1.402045 | 0 | 1.402045 | 0 | 1.378415
Vmp | 0.9223248 | 0.8660855 | 0.00642735 | 0.8676923 | 0.00642735 | 0.9142906 | 0.9319658 | 0.9078632 | 0.3197607 | 0.8837607 | 0.004820513 | 0.9287521
Imp | 1.244511 | 1.323278 | 0.2599296 | 1.299648 | 0.2756829 | 1.268141 | 1.283895 | 1.299648 | 0.007876655 | 1.323278 | 0.007876655 | 1.291771
Pmp | 1.147844 | 1.146072 | 0.001670659 | 1.127695 | 0.001771911 | 1.15945 | 1.196546 | 1.179903 | 0.002518645 | 1.169461 | 3.796952e-05 | 1.199735
FF | 11478437.8 | 11460718.7 | 16706.59 | 11276946.3 | 17719.11 | 11594498.0 | 271.6605 | 0.8094836 | 25186.45 | 1.079212 | 379.6952 | 1.072611
Eff | 0.1979041 | 0.1975986 | 0.0002880446 | 0.1944301 | 0.0003055019 | 0.1999051 | 0.206301 | 0.2034315 | 0.0004342491 | 0.2016312 | 6.546468e-06 | 0.2068509
Dir | Reverse | Reverse | Reverse | Reverse | Reverse | Reverse | Forward | Forward | Forward | Forward | Forward | Forward