## Summary
0
Time | 2023-10-06 16:46
ID | torque.7_GB_LM_A35
Pixel | 0
Pixel Area | 0.058
Irradiance | 100
Panel Temperature | 0
Voc | 0.003213675
Isc | 1.378415
Vmp | 0.94
Imp | 1.268141
Pmp | 1.192053
FF | 269.0939
Eff | 0.2055264
Dir | Forward

## Data
| Voltage | Current | Current Density | Power
0 | 0.003213675 | 1.362661 | 23.49416 | 0.004379151
1 | 0.1510427 | 1.142115 | 19.69164 | 0.1725082
2 | 0.2860171 | 0.9688286 | 16.70394 | 0.2771015
3 | 0.3920684 | 0.8191721 | 14.12366 | 0.3211715
4 | 0.4820513 | 0.6931456 | 11.95079 | 0.3341317
5 | 0.5607863 | 0.5907491 | 10.18533 | 0.331284
6 | 0.6266667 | 0.4962293 | 8.555677 | 0.3109703
7 | 0.682906 | 0.4253394 | 7.333437 | 0.2904668
8 | 0.7327179 | 0.3623261 | 6.247002 | 0.2654829
9 | 0.7761026 | 0.3150662 | 5.432176 | 0.2445237
10 | 0.8130598 | 0.2678063 | 4.617349 | 0.2177425
11 | 0.8451966 | 0.228423 | 3.938327 | 0.1930623
12 | 0.8741197 | 0.1890397 | 3.259305 | 0.1652433
13 | 0.8998291 | 0.1575331 | 2.716088 | 0.1417529
14 | 0.9207179 | 0.1339031 | 2.308675 | 0.123287
15 | 0.9416068 | 0.1181498 | 2.037066 | 0.1112507
16 | 0.9560684 | 0.1023965 | 1.765457 | 0.09789807
17 | 0.9721368 | 0.0866432 | 1.493848 | 0.08422904
18 | 0.9833846 | 0.07088989 | 1.22224 | 0.06971203
19 | 0.9962393 | 0.06301324 | 1.086435 | 0.06277627
20 | 1.00588 | 0.05513658 | 0.9506308 | 0.05546081
21 | 1.017128 | 0.04725993 | 0.8148264 | 0.04806941
22 | 1.021949 | 0.03938327 | 0.679022 | 0.04024769
23 | 1.028376 | 0.03938327 | 0.679022 | 0.04050082
24 | 1.034803 | 0.03150662 | 0.5432176 | 0.03260316
25 | 1.041231 | 0.02362996 | 0.4074132 | 0.02460425
26 | 1.044444 | 0.01575331 | 0.2716088 | 0.01645346
27 | 1.049265 | 0.01575331 | 0.2716088 | 0.0165294
28 | 1.052479 | 0.01575331 | 0.2716088 | 0.01658002
29 | 1.057299 | 0.02362996 | 0.4074132 | 0.02498394
30 | 1.058906 | 0.01575331 | 0.2716088 | 0.01668127
31 | 1.06212 | 0.01575331 | 0.2716088 | 0.0167319
32 | 1.063726 | 0.007876655 | 0.1358044 | 0.008378607
33 | 1.06694 | 0.01575331 | 0.2716088 | 0.01680784
34 | 1.06694 | 0.007876655 | 0.1358044 | 0.00840392
35 | 1.068547 | 0.007876655 | 0.1358044 | 0.008416576
36 | 1.070154 | 0.007876655 | 0.1358044 | 0.008429233
37 | 1.070154 | 0 | 0 | 0
38 | 1.073368 | 0.007876655 | 0.1358044 | 0.008454546
39 | 1.073368 | 0 | 0 | 0
40 | 1.074974 | 0.007876655 | 0.1358044 | 0.008467202
41 | 1.076581 | 0 | 0 | 0
42 | 1.076581 | 0.007876655 | 0.1358044 | 0.008479859
43 | 1.076581 | 0.007876655 | 0.1358044 | 0.008479859
44 | 1.076581 | 0 | 0 | 0
45 | 1.078188 | 0.007876655 | 0.1358044 | 0.008492515
46 | 1.078188 | 0.007876655 | 0.1358044 | 0.008492515
47 | 1.078188 | 0.007876655 | 0.1358044 | 0.008492515
48 | 1.078188 | 0 | 0 | 0
49 | 1.079795 | 0 | 0 | 0
50 | 1.081402 | 0.007876655 | 0.1358044 | 0.008517828
51 | 1.079795 | 0 | 0 | 0
52 | 1.079795 | 0 | 0 | 0
53 | 1.079795 | 0 | 0 | 0
54 | 1.079795 | 0 | 0 | 0
55 | 1.081402 | 0.007876655 | 0.1358044 | 0.008517828
56 | 1.081402 | 0 | 0 | 0
57 | 1.081402 | 0.007876655 | 0.1358044 | 0.008517828
58 | 1.081402 | 0.007876655 | 0.1358044 | 0.008517828
59 | 1.081402 | 0 | 0 | 0
60 | 1.081402 | 0.007876655 | 0.1358044 | 0.008517828
61 | 1.083009 | 0 | 0 | 0
62 | 1.083009 | 0.007876655 | 0.1358044 | 0.008530485
63 | 1.083009 | 0.007876655 | 0.1358044 | 0.008530485
64 | 1.081402 | 0 | 0 | 0
65 | 1.081402 | 0 | 0 | 0
66 | 1.081402 | 0.007876655 | 0.1358044 | 0.008517828
67 | 1.083009 | 0 | 0 | 0
68 | 1.083009 | 0.007876655 | 0.1358044 | 0.008530485
69 | 1.083009 | 0 | 0 | 0
70 | 1.083009 | 0.007876655 | 0.1358044 | 0.008530485
71 | 1.083009 | 0 | 0 | 0
72 | 1.083009 | 0 | 0 | 0
73 | 1.083009 | 0.007876655 | 0.1358044 | 0.008530485
74 | 1.083009 | 0.007876655 | 0.1358044 | 0.008530485
75 | 1.083009 | 0 | 0 | 0
76 | 1.084615 | 0 | 0 | 0
77 | 1.083009 | 0.007876655 | 0.1358044 | 0.008530485
78 | 1.083009 | 0 | 0 | 0
79 | 1.083009 | 0.007876655 | 0.1358044 | 0.008530485
80 | 1.083009 | 0 | 0 | 0
81 | 1.084615 | 0.007876655 | 0.1358044 | 0.008543141
82 | 1.084615 | 0 | 0 | 0
83 | 1.083009 | 0 | 0 | 0
84 | 1.083009 | 0 | 0 | 0
85 | 1.083009 | 0.007876655 | 0.1358044 | 0.008530485
86 | 1.083009 | 0 | 0 | 0
87 | 1.083009 | 0.007876655 | 0.1358044 | 0.008530485
88 | 1.084615 | 0 | 0 | 0
89 | 1.083009 | 0 | 0 | 0
90 | 1.084615 | 0 | 0 | 0
91 | 1.083009 | 0.007876655 | 0.1358044 | 0.008530485
92 | 1.084615 | 0 | 0 | 0
93 | 1.084615 | 0 | 0 | 0
94 | 1.083009 | 0 | 0 | 0
95 | 1.084615 | 0 | 0 | 0
96 | 1.083009 | 0 | 0 | 0
97 | 1.084615 | 0 | 0 | 0
98 | 1.084615 | 0.007876655 | 0.1358044 | 0.008543141
99 | 1.083009 | 0 | 0 | 0
100 | 1.084615 | 0 | 0 | 0
101 | 1.084615 | 0 | 0 | 0
102 | 1.084615 | 0 | 0 | 0
103 | 1.084615 | 0 | 0 | 0
104 | 1.084615 | 0 | 0 | 0
105 | 1.084615 | 0 | 0 | 0
106 | 1.084615 | 0 | 0 | 0
107 | 1.084615 | 0 | 0 | 0
108 | 1.084615 | 0.007876655 | 0.1358044 | 0.008543141
109 | 1.084615 | 0 | 0 | 0
110 | 1.083009 | 0 | 0 | 0
111 | 1.084615 | 0 | 0 | 0
112 | 1.084615 | 0 | 0 | 0
113 | 1.084615 | 0.007876655 | 0.1358044 | 0.008543141
114 | 1.086222 | 0 | 0 | 0
115 | 1.083009 | 0 | 0 | 0
116 | 1.084615 | 0 | 0 | 0
117 | 1.084615 | 0.007876655 | 0.1358044 | 0.008543141
118 | 1.083009 | 0 | 0 | 0
119 | 1.084615 | 0 | 0 | 0
120 | 1.084615 | 0 | 0 | 0
121 | 1.084615 | 0 | 0 | 0
122 | 1.086222 | 0.007876655 | 0.1358044 | 0.008555798
123 | 1.084615 | 0 | 0 | 0
124 | 1.086222 | 0 | 0 | 0
125 | 1.084615 | 0 | 0 | 0
126 | 1.084615 | 0.007876655 | 0.1358044 | 0.008543141
127 | 1.084615 | 0.007876655 | 0.1358044 | 0.008543141
128 | 1.083009 | 0.007876655 | 0.1358044 | 0.008530485
129 | 1.074974 | 0.1732864 | 2.987697 | 0.1862784
130 | 1.065333 | 0.3150662 | 5.432176 | 0.3356505
131 | 1.055692 | 0.433216 | 7.469242 | 0.4573428
132 | 1.050872 | 0.5277359 | 9.098894 | 0.5545828
133 | 1.042838 | 0.6143791 | 10.59274 | 0.6406976
134 | 1.038017 | 0.6773923 | 11.67918 | 0.7031448
135 | 1.033197 | 0.7325289 | 12.62981 | 0.7568464
136 | 1.028376 | 0.7876655 | 13.58044 | 0.8100163
137 | 1.023556 | 0.8270488 | 14.25946 | 0.8465304
138 | 1.020342 | 0.866432 | 14.93848 | 0.8840569
139 | 1.018735 | 0.8979387 | 15.4817 | 0.9147616
140 | 1.015521 | 0.9215686 | 15.88911 | 0.9358726
141 | 1.013915 | 0.9530752 | 16.43233 | 0.9663368
142 | 1.012308 | 0.9688286 | 16.70394 | 0.9807526
143 | 1.009094 | 0.9845819 | 16.97555 | 0.9935357
144 | 1.007487 | 1.000335 | 17.24716 | 1.007825
145 | 1.004274 | 1.023965 | 17.65457 | 1.028341
146 | 1.00106 | 1.047595 | 18.06198 | 1.048705
147 | 0.999453 | 1.055472 | 18.19779 | 1.054894
148 | 0.9978462 | 1.063348 | 18.33359 | 1.061058
149 | 0.9962393 | 1.079102 | 18.6052 | 1.075044
150 | 0.9930256 | 1.094855 | 18.87681 | 1.087219
151 | 0.9914188 | 1.102732 | 19.01262 | 1.093269
152 | 0.989812 | 1.118485 | 19.28422 | 1.10709
153 | 0.9865983 | 1.118485 | 19.28422 | 1.103495
154 | 0.9865983 | 1.134238 | 19.55583 | 1.119038
155 | 0.9849915 | 1.142115 | 19.69164 | 1.124973
156 | 0.9817778 | 1.157868 | 19.96325 | 1.136769
157 | 0.9801709 | 1.157868 | 19.96325 | 1.134909
158 | 0.9769573 | 1.173622 | 20.23485 | 1.146578
159 | 0.9753504 | 1.181498 | 20.37066 | 1.152375
160 | 0.9737436 | 1.181498 | 20.37066 | 1.150476
161 | 0.9673162 | 1.205128 | 20.77807 | 1.16574
162 | 0.9624957 | 1.213005 | 20.91388 | 1.167512
163 | 0.9544615 | 1.228758 | 21.18549 | 1.172802
164 | 0.9512479 | 1.244511 | 21.45709 | 1.183839
165 | 0.9448205 | 1.252388 | 21.5929 | 1.183282
166 | 0.94 | 1.268141 | 21.86451 | 1.192053
167 | 0.9351795 | 1.268141 | 21.86451 | 1.18594
168 | 0.930359 | 1.276018 | 22.00031 | 1.187155
169 | 0.9255385 | 1.283895 | 22.13612 | 1.188294
170 | 0.9191111 | 1.283895 | 22.13612 | 1.180042
171 | 0.9126838 | 1.291771 | 22.27192 | 1.178979
172 | 0.9078632 | 1.299648 | 22.40773 | 1.179903
173 | 0.9014359 | 1.307525 | 22.54353 | 1.17865
174 | 0.8950085 | 1.307525 | 22.54353 | 1.170246
175 | 0.890188 | 1.315401 | 22.67933 | 1.170955
176 | 0.8853675 | 1.315401 | 22.67933 | 1.164614
177 | 0.8741197 | 1.323278 | 22.81514 | 1.156703
178 | 0.8676923 | 1.331155 | 22.95094 | 1.155033
179 | 0.8548376 | 1.346908 | 23.22255 | 1.151388
180 | 0.8468034 | 1.339031 | 23.08675 | 1.133896
181 | 0.8371624 | 1.339031 | 23.08675 | 1.120987
182 | 0.8275214 | 1.339031 | 23.08675 | 1.108077
183 | 0.8194872 | 1.339031 | 23.08675 | 1.097319
184 | 0.8130598 | 1.346908 | 23.22255 | 1.095117
185 | 0.8034188 | 1.346908 | 23.22255 | 1.082131
186 | 0.7953846 | 1.346908 | 23.22255 | 1.07131
187 | 0.7841368 | 1.354785 | 23.35836 | 1.062336
188 | 0.7777094 | 1.346908 | 23.22255 | 1.047503
189 | 0.7680684 | 1.346908 | 23.22255 | 1.034517
190 | 0.7600342 | 1.346908 | 23.22255 | 1.023696
191 | 0.752 | 1.354785 | 23.35836 | 1.018798
192 | 0.7455726 | 1.354785 | 23.35836 | 1.01009
193 | 0.7327179 | 1.354785 | 23.35836 | 0.992675
194 | 0.7198632 | 1.354785 | 23.35836 | 0.9752597
195 | 0.7086154 | 1.354785 | 23.35836 | 0.9600212
196 | 0.6989744 | 1.354785 | 23.35836 | 0.9469597
197 | 0.6877265 | 1.362661 | 23.49416 | 0.9371383
198 | 0.6796923 | 1.362661 | 23.49416 | 0.9261904
199 | 0.6716581 | 1.354785 | 23.35836 | 0.9099521
200 | 0.6604103 | 1.362661 | 23.49416 | 0.8999155
201 | 0.6507692 | 1.362661 | 23.49416 | 0.886778
202 | 0.6395214 | 1.362661 | 23.49416 | 0.871451
203 | 0.6314872 | 1.362661 | 23.49416 | 0.8605031
204 | 0.6202393 | 1.362661 | 23.49416 | 0.8451761
205 | 0.6122051 | 1.362661 | 23.49416 | 0.8342282
206 | 0.6041709 | 1.362661 | 23.49416 | 0.8232804
207 | 0.5961368 | 1.362661 | 23.49416 | 0.8123325
208 | 0.5897094 | 1.362661 | 23.49416 | 0.8035742
209 | 0.5752479 | 1.362661 | 23.49416 | 0.783868
210 | 0.5623932 | 1.362661 | 23.49416 | 0.7663514
211 | 0.5511453 | 1.362661 | 23.49416 | 0.7510244
212 | 0.5415043 | 1.362661 | 23.49416 | 0.7378869
213 | 0.5318632 | 1.362661 | 23.49416 | 0.7247495
214 | 0.5206154 | 1.362661 | 23.49416 | 0.7094224
215 | 0.5109744 | 1.370538 | 23.62996 | 0.7003098
216 | 0.5013333 | 1.370538 | 23.62996 | 0.6870964
217 | 0.4916923 | 1.370538 | 23.62996 | 0.673883
218 | 0.4804444 | 1.370538 | 23.62996 | 0.6584673
219 | 0.4724103 | 1.370538 | 23.62996 | 0.6474562
220 | 0.4627692 | 1.362661 | 23.49416 | 0.6305977
221 | 0.454735 | 1.362661 | 23.49416 | 0.6196498
222 | 0.4434872 | 1.362661 | 23.49416 | 0.6043228
223 | 0.435453 | 1.370538 | 23.62996 | 0.5968049
224 | 0.4274188 | 1.370538 | 23.62996 | 0.5857937
225 | 0.4097436 | 1.362661 | 23.49416 | 0.5583417
226 | 0.3920684 | 1.370538 | 23.62996 | 0.5373446
227 | 0.376 | 1.370538 | 23.62996 | 0.5153223
228 | 0.3631453 | 1.370538 | 23.62996 | 0.4977044
229 | 0.3502906 | 1.370538 | 23.62996 | 0.4800866
230 | 0.3374359 | 1.370538 | 23.62996 | 0.4624687
231 | 0.3245812 | 1.370538 | 23.62996 | 0.4448509
232 | 0.3149402 | 1.378415 | 23.76577 | 0.4341181
233 | 0.3020855 | 1.370538 | 23.62996 | 0.4140196
234 | 0.2908376 | 1.370538 | 23.62996 | 0.398604
235 | 0.2779829 | 1.386291 | 23.90157 | 0.3853653
236 | 0.2683419 | 1.378415 | 23.76577 | 0.3698864
237 | 0.2587009 | 1.370538 | 23.62996 | 0.3545593
238 | 0.2490598 | 1.362661 | 23.49416 | 0.3393842
239 | 0.237812 | 1.370538 | 23.62996 | 0.3259303
240 | 0.2281709 | 1.378415 | 23.76577 | 0.3145142
241 | 0.2153162 | 1.370538 | 23.62996 | 0.2950991
242 | 0.2024615 | 1.378415 | 23.76577 | 0.2790759
243 | 0.1912137 | 1.370538 | 23.62996 | 0.2620656
244 | 0.178359 | 1.370538 | 23.62996 | 0.2444477
245 | 0.1687179 | 1.370538 | 23.62996 | 0.2312344
246 | 0.1574701 | 1.378415 | 23.76577 | 0.2170591
247 | 0.1462222 | 1.378415 | 23.76577 | 0.2015548
248 | 0.1397949 | 1.370538 | 23.62996 | 0.1915942
249 | 0.128547 | 1.370538 | 23.62996 | 0.1761786
250 | 0.1156923 | 1.378415 | 23.76577 | 0.159472
251 | 0.1060513 | 1.370538 | 23.62996 | 0.1453473
252 | 0.09641026 | 1.370538 | 23.62996 | 0.1321339
253 | 0.08676923 | 1.370538 | 23.62996 | 0.1189205
254 | 0.07873504 | 1.370538 | 23.62996 | 0.1079094
255 | 0.06909402 | 1.378415 | 23.76577 | 0.0952402