## Summary
0
Time | 2023-10-06 16:46
ID | torque.7_GB_LM_A35
Pixel | 3
Pixel Area | 0.058
Irradiance | 100
Panel Temperature | 0
Voc | 0.003213675
Isc | 0
Vmp | 0.8692991
Imp | 1.291771
Pmp | 1.122936
FF | 11229357.8
Eff | 0.1936096
Dir | Reverse

## Data
| Voltage | Current | Current Density | Power
0 | 0.003213675 | 1.118485 | 19.28422 | 0.003594448
1 | 0.003213675 | 1.149992 | 19.82744 | 0.0036957
2 | 0.00642735 | 1.189375 | 20.50646 | 0.007644529
3 | 0.009641026 | 1.220882 | 21.04968 | 0.01177055
4 | 0.01124786 | 1.244511 | 21.45709 | 0.01399809
5 | 0.01606838 | 1.268141 | 21.86451 | 0.02037697
6 | 0.01928205 | 1.283895 | 22.13612 | 0.02475612
7 | 0.0257094 | 1.299648 | 22.40773 | 0.03341317
8 | 0.03213675 | 1.315401 | 22.67933 | 0.04227273
9 | 0.0385641 | 1.323278 | 22.81514 | 0.05103103
10 | 0.04820513 | 1.346908 | 23.22255 | 0.06492787
11 | 0.05302564 | 1.346908 | 23.22255 | 0.07142066
12 | 0.06266667 | 1.354785 | 23.35836 | 0.08489984
13 | 0.06748718 | 1.362661 | 23.49416 | 0.09196217
14 | 0.07391453 | 1.370538 | 23.62996 | 0.1013027
15 | 0.08194872 | 1.362661 | 23.49416 | 0.1116683
16 | 0.09480342 | 1.378415 | 23.76577 | 0.1306784
17 | 0.1076581 | 1.378415 | 23.76577 | 0.1483975
18 | 0.118906 | 1.378415 | 23.76577 | 0.1639017
19 | 0.128547 | 1.378415 | 23.76577 | 0.1771911
20 | 0.1397949 | 1.386291 | 23.90157 | 0.1937964
21 | 0.1494359 | 1.386291 | 23.90157 | 0.2071617
22 | 0.1590769 | 1.386291 | 23.90157 | 0.2205269
23 | 0.1671111 | 1.386291 | 23.90157 | 0.2316647
24 | 0.1767521 | 1.386291 | 23.90157 | 0.2450299
25 | 0.1863932 | 1.394168 | 24.03738 | 0.2598634
26 | 0.1960342 | 1.394168 | 24.03738 | 0.2733046
27 | 0.2056752 | 1.394168 | 24.03738 | 0.2867458
28 | 0.2137094 | 1.402045 | 24.17318 | 0.2996301
29 | 0.2233504 | 1.394168 | 24.03738 | 0.311388
30 | 0.2297778 | 1.402045 | 24.17318 | 0.3221587
31 | 0.2394188 | 1.402045 | 24.17318 | 0.3356758
32 | 0.257094 | 1.394168 | 24.03738 | 0.3584322
33 | 0.2747692 | 1.386291 | 23.90157 | 0.3809102
34 | 0.2908376 | 1.402045 | 24.17318 | 0.4077673
35 | 0.306906 | 1.394168 | 24.03738 | 0.4278785
36 | 0.3229744 | 1.402045 | 24.17318 | 0.4528244
37 | 0.3342222 | 1.394168 | 24.03738 | 0.4659619
38 | 0.3422564 | 1.402045 | 24.17318 | 0.4798587
39 | 0.3551111 | 1.394168 | 24.03738 | 0.4950845
40 | 0.3695726 | 1.394168 | 24.03738 | 0.5152463
41 | 0.3808205 | 1.402045 | 24.17318 | 0.5339273
42 | 0.3904615 | 1.394168 | 24.03738 | 0.544369
43 | 0.4001026 | 1.402045 | 24.17318 | 0.5609616
44 | 0.4113504 | 1.386291 | 23.90157 | 0.5702515
45 | 0.4225983 | 1.394168 | 24.03738 | 0.589173
46 | 0.4290256 | 1.409921 | 24.30899 | 0.6048924
47 | 0.4370598 | 1.394168 | 24.03738 | 0.6093348
48 | 0.4515214 | 1.394168 | 24.03738 | 0.6294966
49 | 0.4659829 | 1.409921 | 24.30899 | 0.6569992
50 | 0.4772308 | 1.394168 | 24.03738 | 0.6653398
51 | 0.4884786 | 1.402045 | 24.17318 | 0.6848688
52 | 0.4997265 | 1.402045 | 24.17318 | 0.7006388
53 | 0.5093675 | 1.394168 | 24.03738 | 0.7101439
54 | 0.5190085 | 1.394168 | 24.03738 | 0.7235851
55 | 0.5302564 | 1.402045 | 24.17318 | 0.7434431
56 | 0.5398974 | 1.386291 | 23.90157 | 0.7484551
57 | 0.5495385 | 1.394168 | 24.03738 | 0.7661489
58 | 0.5591795 | 1.386291 | 23.90157 | 0.7751856
59 | 0.5704274 | 1.394168 | 24.03738 | 0.7952715
60 | 0.5800684 | 1.394168 | 24.03738 | 0.8087127
61 | 0.5881026 | 1.386291 | 23.90157 | 0.8152814
62 | 0.5961368 | 1.402045 | 24.17318 | 0.8358103
63 | 0.6041709 | 1.402045 | 24.17318 | 0.8470746
64 | 0.6154188 | 1.386291 | 23.90157 | 0.8531497
65 | 0.6298803 | 1.386291 | 23.90157 | 0.8731976
66 | 0.6411282 | 1.386291 | 23.90157 | 0.8887904
67 | 0.6507692 | 1.394168 | 24.03738 | 0.9072816
68 | 0.6620171 | 1.386291 | 23.90157 | 0.9177485
69 | 0.6716581 | 1.386291 | 23.90157 | 0.9311138
70 | 0.6812991 | 1.386291 | 23.90157 | 0.9444791
71 | 0.6909402 | 1.386291 | 23.90157 | 0.9578443
72 | 0.7005812 | 1.386291 | 23.90157 | 0.9712096
73 | 0.7102222 | 1.386291 | 23.90157 | 0.9845749
74 | 0.7198632 | 1.378415 | 23.76577 | 0.99227
75 | 0.7295043 | 1.378415 | 23.76577 | 1.005559
76 | 0.7375385 | 1.378415 | 23.76577 | 1.016634
77 | 0.7455726 | 1.370538 | 23.62996 | 1.021836
78 | 0.752 | 1.378415 | 23.76577 | 1.036568
79 | 0.7600342 | 1.378415 | 23.76577 | 1.047642
80 | 0.7728889 | 1.370538 | 23.62996 | 1.059274
81 | 0.7809231 | 1.362661 | 23.49416 | 1.064134
82 | 0.7905641 | 1.354785 | 23.35836 | 1.071044
83 | 0.7985983 | 1.354785 | 23.35836 | 1.081929
84 | 0.8066325 | 1.354785 | 23.35836 | 1.092813
85 | 0.8130598 | 1.339031 | 23.08675 | 1.088713
86 | 0.8194872 | 1.346908 | 23.22255 | 1.103774
87 | 0.8275214 | 1.339031 | 23.08675 | 1.108077
88 | 0.8323419 | 1.331155 | 22.95094 | 1.107976
89 | 0.8387692 | 1.323278 | 22.81514 | 1.109925
90 | 0.8468034 | 1.315401 | 22.67933 | 1.113886
91 | 0.8516239 | 1.315401 | 22.67933 | 1.120227
92 | 0.8548376 | 1.307525 | 22.54353 | 1.117721
93 | 0.8596581 | 1.299648 | 22.40773 | 1.117253
94 | 0.8644786 | 1.291771 | 22.27192 | 1.116709
95 | 0.8692991 | 1.291771 | 22.27192 | 1.122936
96 | 0.8741197 | 1.276018 | 22.00031 | 1.115393
97 | 0.880547 | 1.252388 | 21.5929 | 1.102787
98 | 0.8869744 | 1.244511 | 21.45709 | 1.10385
99 | 0.8917949 | 1.236635 | 21.32129 | 1.102825
100 | 0.8950085 | 1.228758 | 21.18549 | 1.099749
101 | 0.9014359 | 1.213005 | 20.91388 | 1.093446
102 | 0.9046496 | 1.205128 | 20.77807 | 1.090219
103 | 0.9094701 | 1.197252 | 20.64227 | 1.088864
104 | 0.9110769 | 1.181498 | 20.37066 | 1.076436
105 | 0.9126838 | 1.165745 | 20.09905 | 1.063956
106 | 0.9158974 | 1.157868 | 19.96325 | 1.060489
107 | 0.9175043 | 1.157868 | 19.96325 | 1.062349
108 | 0.9191111 | 1.142115 | 19.69164 | 1.049731
109 | 0.9239316 | 1.134238 | 19.55583 | 1.047959
110 | 0.9239316 | 1.134238 | 19.55583 | 1.047959
111 | 0.9255385 | 1.126362 | 19.42003 | 1.042491
112 | 0.9287521 | 1.118485 | 19.28422 | 1.038795
113 | 0.930359 | 1.110608 | 19.14842 | 1.033264
114 | 0.9319658 | 1.094855 | 18.87681 | 1.020367
115 | 0.9367863 | 1.086978 | 18.74101 | 1.018266
116 | 0.9351795 | 1.071225 | 18.4694 | 1.001788
117 | 0.94 | 1.071225 | 18.4694 | 1.006952
118 | 0.9383932 | 1.063348 | 18.33359 | 0.9978389
119 | 0.9416068 | 1.071225 | 18.4694 | 1.008673
120 | 0.9432137 | 1.047595 | 18.06198 | 0.988106
121 | 0.9448205 | 1.039718 | 17.92618 | 0.9823473
122 | 0.9448205 | 1.039718 | 17.92618 | 0.9823473
123 | 0.9464274 | 1.031842 | 17.79038 | 0.9765633
124 | 0.9464274 | 1.016088 | 17.51877 | 0.9616539
125 | 0.9480342 | 1.016088 | 17.51877 | 0.9632866
126 | 0.9480342 | 1.016088 | 17.51877 | 0.9632866
127 | 0.949641 | 1.008212 | 17.38296 | 0.9574393
128 | 0.9608889 | 0.8428021 | 14.53107 | 0.8098392
129 | 0.9737436 | 0.7167756 | 12.3582 | 0.6979556
130 | 0.9833846 | 0.6065024 | 10.45694 | 0.5964252
131 | 0.9914188 | 0.5119826 | 8.827286 | 0.5075891
132 | 0.9978462 | 0.433216 | 7.469242 | 0.4322829
133 | 1.002667 | 0.3702028 | 6.382807 | 0.37119
134 | 1.007487 | 0.3150662 | 5.432176 | 0.3174252
135 | 1.012308 | 0.2678063 | 4.617349 | 0.2711023
136 | 1.017128 | 0.2205463 | 3.802523 | 0.2243239
137 | 1.020342 | 0.1969164 | 3.39511 | 0.200922
138 | 1.021949 | 0.1654098 | 2.851892 | 0.1690403
139 | 1.023556 | 0.1417798 | 2.444479 | 0.1451195
140 | 1.026769 | 0.1260265 | 2.17287 | 0.1294001
141 | 1.028376 | 0.1023965 | 1.765457 | 0.1053021
142 | 1.03159 | 0.09451986 | 1.629653 | 0.09750572
143 | 1.033197 | 0.07088989 | 1.22224 | 0.0732432
144 | 1.03159 | 0.06301324 | 1.086435 | 0.06500381
145 | 1.034803 | 0.05513658 | 0.9506308 | 0.05705553
146 | 1.03641 | 0.04725993 | 0.8148264 | 0.04898068
147 | 1.03641 | 0.04725993 | 0.8148264 | 0.04898068
148 | 1.03641 | 0.03150662 | 0.5432176 | 0.03265378
149 | 1.038017 | 0.03938327 | 0.679022 | 0.04088051
150 | 1.038017 | 0.03150662 | 0.5432176 | 0.03270441
151 | 1.038017 | 0.02362996 | 0.4074132 | 0.02452831
152 | 1.041231 | 0.02362996 | 0.4074132 | 0.02460425
153 | 1.041231 | 0.01575331 | 0.2716088 | 0.01640283
154 | 1.041231 | 0.01575331 | 0.2716088 | 0.01640283
155 | 1.041231 | 0.01575331 | 0.2716088 | 0.01640283
156 | 1.042838 | 0.01575331 | 0.2716088 | 0.01642814
157 | 1.041231 | 0.01575331 | 0.2716088 | 0.01640283
158 | 1.042838 | 0.01575331 | 0.2716088 | 0.01642814
159 | 1.041231 | 0.007876655 | 0.1358044 | 0.008201415
160 | 1.042838 | 0.007876655 | 0.1358044 | 0.008214072
161 | 1.042838 | 0.007876655 | 0.1358044 | 0.008214072
162 | 1.042838 | 0.007876655 | 0.1358044 | 0.008214072
163 | 1.044444 | 0.007876655 | 0.1358044 | 0.008226728
164 | 1.042838 | 0.007876655 | 0.1358044 | 0.008214072
165 | 1.046051 | 0 | 0 | 0
166 | 1.044444 | 0 | 0 | 0
167 | 1.044444 | 0.007876655 | 0.1358044 | 0.008226728
168 | 1.046051 | 0.01575331 | 0.2716088 | 0.01647877
169 | 1.044444 | 0 | 0 | 0
170 | 1.046051 | 0 | 0 | 0
171 | 1.046051 | 0 | 0 | 0
172 | 1.046051 | 0 | 0 | 0
173 | 1.046051 | 0.007876655 | 0.1358044 | 0.008239385
174 | 1.046051 | 0 | 0 | 0
175 | 1.046051 | 0 | 0 | 0
176 | 1.046051 | 0.007876655 | 0.1358044 | 0.008239385
177 | 1.044444 | 0 | 0 | 0
178 | 1.042838 | 0.007876655 | 0.1358044 | 0.008214072
179 | 1.038017 | 0 | 0 | 0
180 | 1.038017 | 0.007876655 | 0.1358044 | 0.008176102
181 | 1.034803 | 0.007876655 | 0.1358044 | 0.008150789
182 | 1.033197 | 0.007876655 | 0.1358044 | 0.008138133
183 | 1.028376 | 0 | 0 | 0
184 | 1.026769 | 0 | 0 | 0
185 | 1.025162 | 0.007876655 | 0.1358044 | 0.00807485
186 | 1.026769 | 0.007876655 | 0.1358044 | 0.008087507
187 | 1.025162 | 0.007876655 | 0.1358044 | 0.00807485
188 | 1.025162 | 0.007876655 | 0.1358044 | 0.00807485
189 | 1.026769 | 0 | 0 | 0
190 | 1.023556 | 0.007876655 | 0.1358044 | 0.008062194
191 | 1.028376 | 0.007876655 | 0.1358044 | 0.008100163
192 | 1.028376 | 0 | 0 | 0
193 | 1.028376 | 0 | 0 | 0
194 | 1.023556 | 0 | 0 | 0
195 | 1.020342 | 0.007876655 | 0.1358044 | 0.008036881
196 | 1.020342 | 0 | 0 | 0
197 | 1.015521 | 0.007876655 | 0.1358044 | 0.007998911
198 | 1.013915 | 0 | 0 | 0
199 | 1.012308 | 0 | 0 | 0
200 | 1.010701 | 0 | 0 | 0
201 | 1.009094 | 0 | 0 | 0
202 | 1.009094 | 0.007876655 | 0.1358044 | 0.007948285
203 | 1.007487 | 0 | 0 | 0
204 | 1.007487 | 0.01575331 | 0.2716088 | 0.01587126
205 | 1.002667 | 0 | 0 | 0
206 | 0.999453 | 0.007876655 | 0.1358044 | 0.007872346
207 | 0.9978462 | 0 | 0 | 0
208 | 0.9946325 | 0.007876655 | 0.1358044 | 0.007834377
209 | 0.9914188 | 0 | 0 | 0
210 | 0.989812 | 0 | 0 | 0
211 | 0.9865983 | 0 | 0 | 0
212 | 0.9849915 | 0 | 0 | 0
213 | 0.9833846 | 0 | 0 | 0
214 | 0.9801709 | 0 | 0 | 0
215 | 0.9801709 | 0 | 0 | 0
216 | 0.9785641 | 0 | 0 | 0
217 | 0.9753504 | 0.007876655 | 0.1358044 | 0.007682499
218 | 0.9753504 | 0.007876655 | 0.1358044 | 0.007682499
219 | 0.9753504 | 0 | 0 | 0
220 | 0.9769573 | 0 | 0 | 0
221 | 0.9801709 | 0 | 0 | 0
222 | 0.9801709 | 0 | 0 | 0
223 | 0.9801709 | 0.007876655 | 0.1358044 | 0.007720468
224 | 0.9801709 | 0 | 0 | 0
225 | 0.9801709 | 0 | 0 | 0
226 | 0.9817778 | 0 | 0 | 0
227 | 0.9817778 | 0 | 0 | 0
228 | 0.9817778 | 0 | 0 | 0
229 | 0.9817778 | 0 | 0 | 0
230 | 0.9817778 | 0 | 0 | 0
231 | 0.9801709 | 0 | 0 | 0
232 | 0.9817778 | 0 | 0 | 0
233 | 0.9817778 | 0 | 0 | 0
234 | 0.9817778 | 0 | 0 | 0
235 | 0.9785641 | 0.007876655 | 0.1358044 | 0.007707812
236 | 0.9785641 | 0 | 0 | 0
237 | 0.9753504 | 0.007876655 | 0.1358044 | 0.007682499
238 | 0.9753504 | 0 | 0 | 0
239 | 0.9737436 | 0 | 0 | 0
240 | 0.9721368 | 0 | 0 | 0
241 | 0.9721368 | 0 | 0 | 0
242 | 0.9721368 | 0 | 0 | 0
243 | 0.9705299 | 0 | 0 | 0
244 | 0.9689231 | 0 | 0 | 0
245 | 0.9689231 | 0.007876655 | 0.1358044 | 0.007631873
246 | 0.9657094 | 0 | 0 | 0
247 | 0.9657094 | 0.007876655 | 0.1358044 | 0.00760656
248 | 0.9657094 | 0 | 0 | 0
249 | 0.9673162 | 0.007876655 | 0.1358044 | 0.007619216
250 | 0.9641026 | 0 | 0 | 0
251 | 0.9657094 | 0 | 0 | 0
252 | 0.9657094 | 0 | 0 | 0
253 | 0.9641026 | 0 | 0 | 0
254 | 0.9641026 | 0 | 0 | 0
255 | 0.9657094 | 0 | 0 | 0