## Summary
0
Time | 2023-10-06 16:46
ID | torque.7_GB_LM_A35
Pixel | 5
Pixel Area | 0.058
Irradiance | 100
Panel Temperature | 0
Voc | 0.004820513
Isc | 0
Vmp | 0.9158974
Imp | 1.220882
Pmp | 1.118202
FF | 11182022.5
Eff | 0.1927935
Dir | Reverse

## Data
| Voltage | Current | Current Density | Power
0 | 0.004820513 | 1.134238 | 19.55583 | 0.00546761
1 | 0.003213675 | 1.157868 | 19.96325 | 0.003721013
2 | 0.004820513 | 1.189375 | 20.50646 | 0.005733397
3 | 0.008034188 | 1.213005 | 20.91388 | 0.009745509
4 | 0.009641026 | 1.236635 | 21.32129 | 0.01192243
5 | 0.01446154 | 1.252388 | 21.5929 | 0.01811146
6 | 0.01928205 | 1.268141 | 21.86451 | 0.02445237
7 | 0.02249573 | 1.276018 | 22.00031 | 0.02870495
8 | 0.03052991 | 1.299648 | 22.40773 | 0.03967814
9 | 0.03695726 | 1.307525 | 22.54353 | 0.04832254
10 | 0.04659829 | 1.307525 | 22.54353 | 0.06092842
11 | 0.05302564 | 1.315401 | 22.67933 | 0.06975
12 | 0.05945299 | 1.323278 | 22.81514 | 0.07867284
13 | 0.06588034 | 1.323278 | 22.81514 | 0.08717801
14 | 0.07230769 | 1.331155 | 22.95094 | 0.09625272
15 | 0.07873504 | 1.331155 | 22.95094 | 0.1048085
16 | 0.09158974 | 1.346908 | 23.22255 | 0.123363
17 | 0.1028376 | 1.346908 | 23.22255 | 0.1385128
18 | 0.1156923 | 1.339031 | 23.08675 | 0.1549156
19 | 0.1253333 | 1.339031 | 23.08675 | 0.1678253
20 | 0.1349744 | 1.339031 | 23.08675 | 0.1807349
21 | 0.1430085 | 1.346908 | 23.22255 | 0.1926194
22 | 0.1526496 | 1.354785 | 23.35836 | 0.2068073
23 | 0.1606838 | 1.354785 | 23.35836 | 0.2176919
24 | 0.1735385 | 1.354785 | 23.35836 | 0.2351072
25 | 0.1815726 | 1.354785 | 23.35836 | 0.2459918
26 | 0.1896068 | 1.354785 | 23.35836 | 0.2568764
27 | 0.1992479 | 1.354785 | 23.35836 | 0.2699379
28 | 0.2088889 | 1.354785 | 23.35836 | 0.2829995
29 | 0.2153162 | 1.354785 | 23.35836 | 0.2917071
30 | 0.2249573 | 1.354785 | 23.35836 | 0.3047686
31 | 0.2329915 | 1.354785 | 23.35836 | 0.3156532
32 | 0.2490598 | 1.354785 | 23.35836 | 0.3374224
33 | 0.2683419 | 1.354785 | 23.35836 | 0.3635455
34 | 0.2828034 | 1.362661 | 23.49416 | 0.3853653
35 | 0.297265 | 1.346908 | 23.22255 | 0.4003885
36 | 0.3117265 | 1.346908 | 23.22255 | 0.4198669
37 | 0.3229744 | 1.354785 | 23.35836 | 0.4375607
38 | 0.3358291 | 1.354785 | 23.35836 | 0.4549761
39 | 0.3454701 | 1.354785 | 23.35836 | 0.4680376
40 | 0.3567179 | 1.346908 | 23.22255 | 0.4804663
41 | 0.3679658 | 1.354785 | 23.35836 | 0.4985144
42 | 0.3776068 | 1.354785 | 23.35836 | 0.5115759
43 | 0.3888547 | 1.354785 | 23.35836 | 0.5268144
44 | 0.3984957 | 1.362661 | 23.49416 | 0.5430147
45 | 0.4065299 | 1.346908 | 23.22255 | 0.5475584
46 | 0.4161709 | 1.346908 | 23.22255 | 0.560544
47 | 0.425812 | 1.354785 | 23.35836 | 0.5768835
48 | 0.4370598 | 1.362661 | 23.49416 | 0.5955645
49 | 0.4499145 | 1.354785 | 23.35836 | 0.6095373
50 | 0.4627692 | 1.354785 | 23.35836 | 0.6269526
51 | 0.4724103 | 1.346908 | 23.22255 | 0.6362932
52 | 0.485265 | 1.354785 | 23.35836 | 0.6574295
53 | 0.4932991 | 1.346908 | 23.22255 | 0.6644286
54 | 0.504547 | 1.346908 | 23.22255 | 0.6795784
55 | 0.5125812 | 1.346908 | 23.22255 | 0.6903997
56 | 0.5222222 | 1.346908 | 23.22255 | 0.7033853
57 | 0.5318632 | 1.346908 | 23.22255 | 0.7163709
58 | 0.5415043 | 1.346908 | 23.22255 | 0.7293564
59 | 0.5495385 | 1.346908 | 23.22255 | 0.7401777
60 | 0.5591795 | 1.346908 | 23.22255 | 0.7531633
61 | 0.5672137 | 1.346908 | 23.22255 | 0.7639846
62 | 0.5768547 | 1.339031 | 23.08675 | 0.7724265
63 | 0.5848889 | 1.346908 | 23.22255 | 0.7877915
64 | 0.5993504 | 1.346908 | 23.22255 | 0.8072699
65 | 0.6089915 | 1.339031 | 23.08675 | 0.8154586
66 | 0.6202393 | 1.339031 | 23.08675 | 0.8305199
67 | 0.6314872 | 1.339031 | 23.08675 | 0.8455811
68 | 0.6411282 | 1.346908 | 23.22255 | 0.8635407
69 | 0.6507692 | 1.339031 | 23.08675 | 0.8714004
70 | 0.6604103 | 1.339031 | 23.08675 | 0.88431
71 | 0.6668376 | 1.339031 | 23.08675 | 0.8929165
72 | 0.6780855 | 1.339031 | 23.08675 | 0.9079777
73 | 0.6861197 | 1.339031 | 23.08675 | 0.9187357
74 | 0.6957607 | 1.346908 | 23.22255 | 0.9371256
75 | 0.7054017 | 1.339031 | 23.08675 | 0.944555
76 | 0.7134359 | 1.331155 | 22.95094 | 0.9496935
77 | 0.7214701 | 1.339031 | 23.08675 | 0.9660711
78 | 0.7295043 | 1.339031 | 23.08675 | 0.9768291
79 | 0.7375385 | 1.331155 | 22.95094 | 0.9817778
80 | 0.7471795 | 1.323278 | 22.81514 | 0.9887262
81 | 0.7584274 | 1.323278 | 22.81514 | 1.00361
82 | 0.7680684 | 1.315401 | 22.67933 | 1.010318
83 | 0.7777094 | 1.323278 | 22.81514 | 1.029126
84 | 0.7873504 | 1.315401 | 22.67933 | 1.035682
85 | 0.7953846 | 1.315401 | 22.67933 | 1.04625
86 | 0.801812 | 1.307525 | 22.54353 | 1.048389
87 | 0.8098462 | 1.315401 | 22.67933 | 1.065273
88 | 0.8178803 | 1.307525 | 22.54353 | 1.069399
89 | 0.8259145 | 1.299648 | 22.40773 | 1.073398
90 | 0.8339487 | 1.299648 | 22.40773 | 1.08384
91 | 0.8403761 | 1.299648 | 22.40773 | 1.092193
92 | 0.8468034 | 1.299648 | 22.40773 | 1.100546
93 | 0.8532308 | 1.291771 | 22.27192 | 1.102179
94 | 0.8580513 | 1.283895 | 22.13612 | 1.101648
95 | 0.8628718 | 1.283895 | 22.13612 | 1.107837
96 | 0.8741197 | 1.276018 | 22.00031 | 1.115393
97 | 0.8837607 | 1.252388 | 21.5929 | 1.106811
98 | 0.890188 | 1.252388 | 21.5929 | 1.114861
99 | 0.8982222 | 1.244511 | 21.45709 | 1.117848
100 | 0.9030427 | 1.236635 | 21.32129 | 1.116734
101 | 0.9094701 | 1.228758 | 21.18549 | 1.117519
102 | 0.9158974 | 1.220882 | 21.04968 | 1.118202
103 | 0.9191111 | 1.205128 | 20.77807 | 1.107647
104 | 0.9255385 | 1.205128 | 20.77807 | 1.115393
105 | 0.9319658 | 1.197252 | 20.64227 | 1.115798
106 | 0.9351795 | 1.189375 | 20.50646 | 1.112279
107 | 0.94 | 1.181498 | 20.37066 | 1.110608
108 | 0.9432137 | 1.181498 | 20.37066 | 1.114405
109 | 0.9480342 | 1.165745 | 20.09905 | 1.105166
110 | 0.949641 | 1.165745 | 20.09905 | 1.107039
111 | 0.9528547 | 1.157868 | 19.96325 | 1.10328
112 | 0.9560684 | 1.157868 | 19.96325 | 1.107001
113 | 0.9592821 | 1.142115 | 19.69164 | 1.09561
114 | 0.9624957 | 1.134238 | 19.55583 | 1.0917
115 | 0.9657094 | 1.126362 | 19.42003 | 1.087738
116 | 0.9673162 | 1.110608 | 19.14842 | 1.074309
117 | 0.9721368 | 1.102732 | 19.01262 | 1.072006
118 | 0.9737436 | 1.102732 | 19.01262 | 1.073778
119 | 0.9753504 | 1.102732 | 19.01262 | 1.07555
120 | 0.9769573 | 1.094855 | 18.87681 | 1.069627
121 | 0.9801709 | 1.086978 | 18.74101 | 1.065425
122 | 0.9833846 | 1.071225 | 18.4694 | 1.053426
123 | 0.9849915 | 1.071225 | 18.4694 | 1.055148
124 | 0.9849915 | 1.063348 | 18.33359 | 1.047389
125 | 0.9882051 | 1.063348 | 18.33359 | 1.050806
126 | 0.9882051 | 1.055472 | 18.19779 | 1.043023
127 | 0.989812 | 1.055472 | 18.19779 | 1.044719
128 | 1.00106 | 0.8821854 | 15.21009 | 0.8831203
129 | 1.012308 | 0.7404056 | 12.76561 | 0.7495182
130 | 1.020342 | 0.6301324 | 10.86435 | 0.6429505
131 | 1.028376 | 0.5356125 | 9.234699 | 0.5508111
132 | 1.033197 | 0.4647226 | 8.012459 | 0.4801498
133 | 1.039624 | 0.3859561 | 6.654415 | 0.4012492
134 | 1.046051 | 0.3308195 | 5.703785 | 0.3460542
135 | 1.049265 | 0.2756829 | 4.753154 | 0.2892644
136 | 1.052479 | 0.2441763 | 4.209936 | 0.2569903
137 | 1.055692 | 0.204793 | 3.530914 | 0.2161984
138 | 1.057299 | 0.1811631 | 3.123501 | 0.1915436
139 | 1.06212 | 0.1417798 | 2.444479 | 0.1505871
140 | 1.06212 | 0.1260265 | 2.17287 | 0.1338552
141 | 1.063726 | 0.1023965 | 1.765457 | 0.1089219
142 | 1.06694 | 0.09451986 | 1.629653 | 0.100847
143 | 1.068547 | 0.07876655 | 1.358044 | 0.08416576
144 | 1.070154 | 0.06301324 | 1.086435 | 0.06743386
145 | 1.070154 | 0.05513658 | 0.9506308 | 0.05900463
146 | 1.071761 | 0.05513658 | 0.9506308 | 0.05909322
147 | 1.073368 | 0.03938327 | 0.679022 | 0.04227273
148 | 1.074974 | 0.03150662 | 0.5432176 | 0.03386881
149 | 1.074974 | 0.03150662 | 0.5432176 | 0.03386881
150 | 1.076581 | 0.03150662 | 0.5432176 | 0.03391943
151 | 1.076581 | 0.02362996 | 0.4074132 | 0.02543958
152 | 1.076581 | 0.02362996 | 0.4074132 | 0.02543958
153 | 1.076581 | 0.01575331 | 0.2716088 | 0.01695972
154 | 1.076581 | 0.01575331 | 0.2716088 | 0.01695972
155 | 1.078188 | 0.01575331 | 0.2716088 | 0.01698503
156 | 1.076581 | 0.007876655 | 0.1358044 | 0.008479859
157 | 1.078188 | 0.007876655 | 0.1358044 | 0.008492515
158 | 1.078188 | 0.007876655 | 0.1358044 | 0.008492515
159 | 1.078188 | 0.007876655 | 0.1358044 | 0.008492515
160 | 1.079795 | 0.01575331 | 0.2716088 | 0.01701034
161 | 1.081402 | 0.007876655 | 0.1358044 | 0.008517828
162 | 1.079795 | 0.007876655 | 0.1358044 | 0.008505172
163 | 1.079795 | 0.01575331 | 0.2716088 | 0.01701034
164 | 1.079795 | 0.007876655 | 0.1358044 | 0.008505172
165 | 1.079795 | 0 | 0 | 0
166 | 1.079795 | 0.007876655 | 0.1358044 | 0.008505172
167 | 1.079795 | 0 | 0 | 0
168 | 1.079795 | 0.007876655 | 0.1358044 | 0.008505172
169 | 1.081402 | 0 | 0 | 0
170 | 1.081402 | 0.007876655 | 0.1358044 | 0.008517828
171 | 1.081402 | 0 | 0 | 0
172 | 1.079795 | 0 | 0 | 0
173 | 1.081402 | 0 | 0 | 0
174 | 1.079795 | 0.007876655 | 0.1358044 | 0.008505172
175 | 1.081402 | 0 | 0 | 0
176 | 1.081402 | 0 | 0 | 0
177 | 1.079795 | 0.007876655 | 0.1358044 | 0.008505172
178 | 1.083009 | 0 | 0 | 0
179 | 1.081402 | 0.007876655 | 0.1358044 | 0.008517828
180 | 1.081402 | 0.007876655 | 0.1358044 | 0.008517828
181 | 1.081402 | 0 | 0 | 0
182 | 1.083009 | 0 | 0 | 0
183 | 1.081402 | 0 | 0 | 0
184 | 1.081402 | 0 | 0 | 0
185 | 1.083009 | 0 | 0 | 0
186 | 1.083009 | 0 | 0 | 0
187 | 1.081402 | 0 | 0 | 0
188 | 1.083009 | 0 | 0 | 0
189 | 1.081402 | 0 | 0 | 0
190 | 1.081402 | 0 | 0 | 0
191 | 1.083009 | 0.007876655 | 0.1358044 | 0.008530485
192 | 1.081402 | 0 | 0 | 0
193 | 1.083009 | 0.007876655 | 0.1358044 | 0.008530485
194 | 1.083009 | 0.007876655 | 0.1358044 | 0.008530485
195 | 1.083009 | 0 | 0 | 0
196 | 1.083009 | 0.007876655 | 0.1358044 | 0.008530485
197 | 1.083009 | 0 | 0 | 0
198 | 1.081402 | 0 | 0 | 0
199 | 1.083009 | 0.007876655 | 0.1358044 | 0.008530485
200 | 1.081402 | 0 | 0 | 0
201 | 1.083009 | 0.007876655 | 0.1358044 | 0.008530485
202 | 1.083009 | 0.007876655 | 0.1358044 | 0.008530485
203 | 1.083009 | 0 | 0 | 0
204 | 1.083009 | 0.007876655 | 0.1358044 | 0.008530485
205 | 1.081402 | 0 | 0 | 0
206 | 1.083009 | 0 | 0 | 0
207 | 1.083009 | 0 | 0 | 0
208 | 1.083009 | 0.007876655 | 0.1358044 | 0.008530485
209 | 1.084615 | 0 | 0 | 0
210 | 1.083009 | 0 | 0 | 0
211 | 1.083009 | 0 | 0 | 0
212 | 1.083009 | 0 | 0 | 0
213 | 1.083009 | 0.007876655 | 0.1358044 | 0.008530485
214 | 1.083009 | 0 | 0 | 0
215 | 1.083009 | 0 | 0 | 0
216 | 1.084615 | 0.007876655 | 0.1358044 | 0.008543141
217 | 1.083009 | 0 | 0 | 0
218 | 1.084615 | 0 | 0 | 0
219 | 1.083009 | 0 | 0 | 0
220 | 1.083009 | 0.007876655 | 0.1358044 | 0.008530485
221 | 1.084615 | 0 | 0 | 0
222 | 1.083009 | 0.007876655 | 0.1358044 | 0.008530485
223 | 1.083009 | 0 | 0 | 0
224 | 1.083009 | 0 | 0 | 0
225 | 1.083009 | 0 | 0 | 0
226 | 1.083009 | 0 | 0 | 0
227 | 1.083009 | 0 | 0 | 0
228 | 1.084615 | 0.007876655 | 0.1358044 | 0.008543141
229 | 1.083009 | 0.007876655 | 0.1358044 | 0.008530485
230 | 1.084615 | 0 | 0 | 0
231 | 1.084615 | 0 | 0 | 0
232 | 1.083009 | 0.007876655 | 0.1358044 | 0.008530485
233 | 1.083009 | 0.007876655 | 0.1358044 | 0.008530485
234 | 1.083009 | 0.007876655 | 0.1358044 | 0.008530485
235 | 1.084615 | 0 | 0 | 0
236 | 1.084615 | 0 | 0 | 0
237 | 1.083009 | 0 | 0 | 0
238 | 1.083009 | 0 | 0 | 0
239 | 1.084615 | 0 | 0 | 0
240 | 1.084615 | 0 | 0 | 0
241 | 1.083009 | 0 | 0 | 0
242 | 1.083009 | 0 | 0 | 0
243 | 1.084615 | 0 | 0 | 0
244 | 1.084615 | 0.007876655 | 0.1358044 | 0.008543141
245 | 1.083009 | 0 | 0 | 0
246 | 1.084615 | 0 | 0 | 0
247 | 1.084615 | 0 | 0 | 0
248 | 1.083009 | 0 | 0 | 0
249 | 1.084615 | 0 | 0 | 0
250 | 1.083009 | 0 | 0 | 0
251 | 1.084615 | 0 | 0 | 0
252 | 1.084615 | 0 | 0 | 0
253 | 1.083009 | 0 | 0 | 0
254 | 1.083009 | 0 | 0 | 0
255 | 1.083009 | 0 | 0 | 0