## Summary
0
Time | 2023-10-06 16:34
ID | torque.7_GB_LM_A48
Pixel | 1
Pixel Area | 0.058
Irradiance | 100
Panel Temperature | 0
Voc | 1.049265
Isc | 2.638679
Vmp | 0.8869744
Imp | 2.087314
Pmp | 1.851394
FF | 0.6686933
Eff | 0.3192058
Dir | Forward

## Data
| Voltage | Current | Current Density | Power
0 | 1.049265 | 0.03150662 | 0.5432176 | 0.03305879
1 | 1.050872 | 0.03150662 | 0.5432176 | 0.03310942
2 | 1.052479 | 0.03150662 | 0.5432176 | 0.03316004
3 | 1.055692 | 0.02362996 | 0.4074132 | 0.02494597
4 | 1.057299 | 0.02362996 | 0.4074132 | 0.02498394
5 | 1.058906 | 0.01575331 | 0.2716088 | 0.01668127
6 | 1.060513 | 0.01575331 | 0.2716088 | 0.01670659
7 | 1.06212 | 0.01575331 | 0.2716088 | 0.0167319
8 | 1.063726 | 0.01575331 | 0.2716088 | 0.01675721
9 | 1.063726 | 0.01575331 | 0.2716088 | 0.01675721
10 | 1.065333 | 0.007876655 | 0.1358044 | 0.008391263
11 | 1.065333 | 0.007876655 | 0.1358044 | 0.008391263
12 | 1.06694 | 0.007876655 | 0.1358044 | 0.00840392
13 | 1.06694 | 0.007876655 | 0.1358044 | 0.00840392
14 | 1.068547 | 0.007876655 | 0.1358044 | 0.008416576
15 | 1.068547 | 0.007876655 | 0.1358044 | 0.008416576
16 | 1.068547 | 0.007876655 | 0.1358044 | 0.008416576
17 | 1.070154 | 0.007876655 | 0.1358044 | 0.008429233
18 | 1.070154 | 0.007876655 | 0.1358044 | 0.008429233
19 | 1.071761 | 0.007876655 | 0.1358044 | 0.008441889
20 | 1.071761 | 0 | 0 | 0
21 | 1.071761 | 0 | 0 | 0
22 | 1.071761 | 0 | 0 | 0
23 | 1.071761 | 0 | 0 | 0
24 | 1.073368 | 0.007876655 | 0.1358044 | 0.008454546
25 | 1.071761 | 0 | 0 | 0
26 | 1.073368 | 0 | 0 | 0
27 | 1.073368 | 0 | 0 | 0
28 | 1.071761 | 0 | 0 | 0
29 | 1.073368 | 0 | 0 | 0
30 | 1.073368 | 0 | 0 | 0
31 | 1.073368 | 0 | 0 | 0
32 | 1.073368 | 0.007876655 | 0.1358044 | 0.008454546
33 | 1.073368 | 0 | 0 | 0
34 | 1.073368 | 0 | 0 | 0
35 | 1.074974 | 0 | 0 | 0
36 | 1.073368 | 0 | 0 | 0
37 | 1.073368 | 0.007876655 | 0.1358044 | 0.008454546
38 | 1.074974 | 0.007876655 | 0.1358044 | 0.008467202
39 | 1.074974 | 0 | 0 | 0
40 | 1.073368 | 0 | 0 | 0
41 | 1.074974 | 0 | 0 | 0
42 | 1.074974 | 0 | 0 | 0
43 | 1.074974 | 0 | 0 | 0
44 | 1.074974 | 0 | 0 | 0
45 | 1.074974 | 0 | 0 | 0
46 | 1.074974 | 0.007876655 | 0.1358044 | 0.008467202
47 | 1.074974 | 0 | 0 | 0
48 | 1.074974 | 0 | 0 | 0
49 | 1.074974 | 0 | 0 | 0
50 | 1.074974 | 0 | 0 | 0
51 | 1.074974 | 0 | 0 | 0
52 | 1.074974 | 0 | 0 | 0
53 | 1.074974 | 0.007876655 | 0.1358044 | 0.008467202
54 | 1.074974 | 0 | 0 | 0
55 | 1.074974 | 0 | 0 | 0
56 | 1.074974 | 0 | 0 | 0
57 | 1.074974 | 0 | 0 | 0
58 | 1.074974 | 0 | 0 | 0
59 | 1.074974 | 0 | 0 | 0
60 | 1.076581 | 0 | 0 | 0
61 | 1.076581 | 0 | 0 | 0
62 | 1.076581 | 0 | 0 | 0
63 | 1.074974 | 0 | 0 | 0
64 | 1.074974 | 0 | 0 | 0
65 | 1.076581 | 0 | 0 | 0
66 | 1.074974 | 0 | 0 | 0
67 | 1.074974 | 0 | 0 | 0
68 | 1.074974 | 0 | 0 | 0
69 | 1.076581 | 0 | 0 | 0
70 | 1.076581 | 0 | 0 | 0
71 | 1.074974 | 0 | 0 | 0
72 | 1.076581 | 0 | 0 | 0
73 | 1.076581 | 0 | 0 | 0
74 | 1.076581 | 0 | 0 | 0
75 | 1.076581 | 0 | 0 | 0
76 | 1.074974 | 0 | 0 | 0
77 | 1.076581 | 0.007876655 | 0.1358044 | 0.008479859
78 | 1.076581 | 0 | 0 | 0
79 | 1.076581 | 0 | 0 | 0
80 | 1.076581 | 0 | 0 | 0
81 | 1.076581 | 0 | 0 | 0
82 | 1.076581 | 0 | 0 | 0
83 | 1.076581 | 0 | 0 | 0
84 | 1.076581 | 0 | 0 | 0
85 | 1.076581 | 0 | 0 | 0
86 | 1.076581 | 0 | 0 | 0
87 | 1.076581 | 0 | 0 | 0
88 | 1.076581 | 0 | 0 | 0
89 | 1.074974 | 0 | 0 | 0
90 | 1.076581 | 0 | 0 | 0
91 | 1.076581 | 0 | 0 | 0
92 | 1.076581 | 0 | 0 | 0
93 | 1.076581 | 0 | 0 | 0
94 | 1.076581 | 0 | 0 | 0
95 | 1.076581 | 0 | 0 | 0
96 | 1.076581 | 0 | 0 | 0
97 | 1.076581 | 0 | 0 | 0
98 | 1.076581 | 0 | 0 | 0
99 | 1.076581 | 0 | 0 | 0
100 | 1.076581 | 0 | 0 | 0
101 | 1.076581 | 0 | 0 | 0
102 | 1.076581 | 0 | 0 | 0
103 | 1.076581 | 0 | 0 | 0
104 | 1.076581 | 0 | 0 | 0
105 | 1.076581 | 0 | 0 | 0
106 | 1.078188 | 0 | 0 | 0
107 | 1.076581 | 0 | 0 | 0
108 | 1.076581 | 0 | 0 | 0
109 | 1.078188 | 0 | 0 | 0
110 | 1.076581 | 0 | 0 | 0
111 | 1.076581 | 0 | 0 | 0
112 | 1.076581 | 0 | 0 | 0
113 | 1.078188 | 0 | 0 | 0
114 | 1.076581 | 0.007876655 | 0.1358044 | 0.008479859
115 | 1.076581 | 0 | 0 | 0
116 | 1.076581 | 0 | 0 | 0
117 | 1.076581 | 0 | 0 | 0
118 | 1.076581 | 0 | 0 | 0
119 | 1.078188 | 0 | 0 | 0
120 | 1.076581 | 0 | 0 | 0
121 | 1.076581 | 0 | 0 | 0
122 | 1.078188 | 0 | 0 | 0
123 | 1.078188 | 0 | 0 | 0
124 | 1.076581 | 0 | 0 | 0
125 | 1.078188 | 0 | 0 | 0
126 | 1.076581 | 0 | 0 | 0
127 | 1.076581 | 0 | 0 | 0
128 | 1.068547 | 0.1654098 | 2.851892 | 0.1767481
129 | 1.060513 | 0.3150662 | 5.432176 | 0.3341317
130 | 1.055692 | 0.433216 | 7.469242 | 0.4573428
131 | 1.047658 | 0.5356125 | 9.234699 | 0.5611388
132 | 1.044444 | 0.6143791 | 10.59274 | 0.6416848
133 | 1.039624 | 0.685269 | 11.81498 | 0.712422
134 | 1.03641 | 0.7404056 | 12.76561 | 0.7673639
135 | 1.033197 | 0.7876655 | 13.58044 | 0.8138133
136 | 1.03159 | 0.8349254 | 14.39527 | 0.8613005
137 | 1.026769 | 0.8743087 | 15.07429 | 0.8977133
138 | 1.026769 | 0.8979387 | 15.4817 | 0.9219758
139 | 1.023556 | 0.9294453 | 16.02492 | 0.9513389
140 | 1.021949 | 0.9530752 | 16.43233 | 0.973994
141 | 1.021949 | 0.9767052 | 16.83975 | 0.9981426
142 | 1.020342 | 1.000335 | 17.24716 | 1.020684
143 | 1.018735 | 1.016088 | 17.51877 | 1.035125
144 | 1.017128 | 1.031842 | 17.79038 | 1.049515
145 | 1.015521 | 1.055472 | 18.19779 | 1.071854
146 | 1.015521 | 1.071225 | 18.4694 | 1.087852
147 | 1.013915 | 1.086978 | 18.74101 | 1.102103
148 | 1.012308 | 1.102732 | 19.01262 | 1.116304
149 | 1.012308 | 1.118485 | 19.28422 | 1.132251
150 | 1.010701 | 1.126362 | 19.42003 | 1.138415
151 | 1.010701 | 1.134238 | 19.55583 | 1.146376
152 | 1.009094 | 1.149992 | 19.82744 | 1.16045
153 | 1.007487 | 1.165745 | 20.09905 | 1.174473
154 | 1.007487 | 1.173622 | 20.23485 | 1.182409
155 | 1.00588 | 1.181498 | 20.37066 | 1.188446
156 | 1.00588 | 1.197252 | 20.64227 | 1.204292
157 | 1.00588 | 1.205128 | 20.77807 | 1.212215
158 | 1.004274 | 1.220882 | 21.04968 | 1.226099
159 | 1.004274 | 1.220882 | 21.04968 | 1.226099
160 | 1.002667 | 1.244511 | 21.45709 | 1.24783
161 | 1.00106 | 1.268141 | 21.86451 | 1.269485
162 | 0.999453 | 1.291771 | 22.27192 | 1.291065
163 | 0.9978462 | 1.307525 | 22.54353 | 1.304709
164 | 0.9962393 | 1.323278 | 22.81514 | 1.318302
165 | 0.9946325 | 1.339031 | 23.08675 | 1.331844
166 | 0.9946325 | 1.346908 | 23.22255 | 1.339678
167 | 0.9930256 | 1.362661 | 23.49416 | 1.353158
168 | 0.9914188 | 1.378415 | 23.76577 | 1.366586
169 | 0.989812 | 1.394168 | 24.03738 | 1.379964
170 | 0.9882051 | 1.409921 | 24.30899 | 1.393291
171 | 0.9882051 | 1.417798 | 24.44479 | 1.401075
172 | 0.9865983 | 1.433551 | 24.7164 | 1.414339
173 | 0.9865983 | 1.449305 | 24.98801 | 1.429881
174 | 0.9849915 | 1.457181 | 25.12381 | 1.435311
175 | 0.9833846 | 1.472934 | 25.39542 | 1.448461
176 | 0.9817778 | 1.496564 | 25.80284 | 1.469294
177 | 0.9785641 | 1.512318 | 26.07444 | 1.4799
178 | 0.9785641 | 1.535948 | 26.48186 | 1.503023
179 | 0.9769573 | 1.551701 | 26.75347 | 1.515946
180 | 0.9737436 | 1.567454 | 27.02507 | 1.526299
181 | 0.9737436 | 1.583208 | 27.29668 | 1.541638
182 | 0.9705299 | 1.598961 | 27.56829 | 1.551839
183 | 0.9705299 | 1.606838 | 27.7041 | 1.559484
184 | 0.9673162 | 1.630468 | 28.11151 | 1.577178
185 | 0.9641026 | 1.646221 | 28.38312 | 1.587126
186 | 0.9624957 | 1.669851 | 28.79053 | 1.607224
187 | 0.9624957 | 1.685604 | 29.06214 | 1.622387
188 | 0.9592821 | 1.701357 | 29.33375 | 1.632082
189 | 0.9576752 | 1.717111 | 29.60536 | 1.644434
190 | 0.9560684 | 1.732864 | 29.87697 | 1.656737
191 | 0.9544615 | 1.748617 | 30.14858 | 1.668988
192 | 0.949641 | 1.780124 | 30.69179 | 1.690479
193 | 0.9464274 | 1.803754 | 31.09921 | 1.707122
194 | 0.9432137 | 1.827384 | 31.50662 | 1.723614
195 | 0.94 | 1.851014 | 31.91403 | 1.739953
196 | 0.9351795 | 1.874644 | 32.32145 | 1.753128
197 | 0.9319658 | 1.890397 | 32.59305 | 1.761786
198 | 0.9287521 | 1.914027 | 33.00047 | 1.777657
199 | 0.9255385 | 1.92978 | 33.27208 | 1.786086
200 | 0.9207179 | 1.95341 | 33.67949 | 1.79854
201 | 0.9158974 | 1.97704 | 34.0869 | 1.810766
202 | 0.9110769 | 1.992794 | 34.35851 | 1.815588
203 | 0.9046496 | 2.016424 | 34.76593 | 1.824157
204 | 0.9014359 | 2.032177 | 35.03753 | 1.831877
205 | 0.8966154 | 2.055807 | 35.44495 | 1.843268
206 | 0.8917949 | 2.07156 | 35.71656 | 1.847407
207 | 0.8869744 | 2.087314 | 35.98816 | 1.851394
208 | 0.8757265 | 2.110944 | 36.39558 | 1.848609
209 | 0.8644786 | 2.134573 | 36.80299 | 1.845293
210 | 0.8532308 | 2.150327 | 37.0746 | 1.834725
211 | 0.8419829 | 2.16608 | 37.34621 | 1.823802
212 | 0.8323419 | 2.181833 | 37.61782 | 1.816031
213 | 0.821094 | 2.197587 | 37.88943 | 1.804425
214 | 0.8130598 | 2.21334 | 38.16104 | 1.799578
215 | 0.8034188 | 2.221217 | 38.29684 | 1.784567
216 | 0.7905641 | 2.244847 | 38.70425 | 1.774695
217 | 0.7793162 | 2.252723 | 38.84006 | 1.755584
218 | 0.7664615 | 2.2606 | 38.97586 | 1.732663
219 | 0.7552137 | 2.268477 | 39.11167 | 1.713185
220 | 0.7439658 | 2.28423 | 39.38327 | 1.699389
221 | 0.7343248 | 2.292107 | 39.51908 | 1.683151
222 | 0.7230769 | 2.299983 | 39.65488 | 1.663065
223 | 0.7118291 | 2.30786 | 39.79069 | 1.642802
224 | 0.6861197 | 2.339367 | 40.33391 | 1.605085
225 | 0.6604103 | 2.35512 | 40.60551 | 1.555345
226 | 0.6363077 | 2.370873 | 40.87712 | 1.508605
227 | 0.6154188 | 2.386626 | 41.14873 | 1.468775
228 | 0.5977436 | 2.394503 | 41.28454 | 1.431299
229 | 0.5784615 | 2.410256 | 41.55615 | 1.394241
230 | 0.5607863 | 2.418133 | 41.69195 | 1.356056
231 | 0.5431111 | 2.433886 | 41.96356 | 1.321871
232 | 0.5254359 | 2.44964 | 42.23517 | 1.287129
233 | 0.5061538 | 2.457516 | 42.37097 | 1.243881
234 | 0.4900855 | 2.465393 | 42.50678 | 1.208253
235 | 0.4724103 | 2.47327 | 42.64258 | 1.168398
236 | 0.4563419 | 2.481146 | 42.77838 | 1.132251
237 | 0.4402735 | 2.489023 | 42.91419 | 1.095851
238 | 0.425812 | 2.4969 | 43.04999 | 1.06321
239 | 0.4113504 | 2.504776 | 43.1858 | 1.030341
240 | 0.3872479 | 2.512653 | 43.3216 | 0.9730195
241 | 0.3647521 | 2.528406 | 43.59321 | 0.9222416
242 | 0.3422564 | 2.536283 | 43.72902 | 0.8680591
243 | 0.3229744 | 2.54416 | 43.86482 | 0.8216983
244 | 0.3036923 | 2.559913 | 44.13643 | 0.7774258
245 | 0.2860171 | 2.559913 | 44.13643 | 0.7321788
246 | 0.2683419 | 2.56779 | 44.27223 | 0.6890455
247 | 0.2522735 | 2.575666 | 44.40804 | 0.6497723
248 | 0.2313846 | 2.583543 | 44.54384 | 0.5977921
249 | 0.2137094 | 2.599296 | 44.81545 | 0.555494
250 | 0.1928205 | 2.607173 | 44.95125 | 0.5027164
251 | 0.1767521 | 2.607173 | 44.95125 | 0.4608234
252 | 0.1590769 | 2.622926 | 45.22286 | 0.417247
253 | 0.1430085 | 2.630803 | 45.35867 | 0.3762273
254 | 0.1269402 | 2.630803 | 45.35867 | 0.3339546
255 | 0.1108718 | 2.638679 | 45.49447 | 0.2925551