## Summary
0
Time | 2023-10-06 16:34
ID | torque.7_GB_LM_A48
Pixel | 2
Pixel Area | 0.058
Irradiance | 100
Panel Temperature | 0
Voc | 1.06694
Isc | 2.630803
Vmp | 0.8917949
Imp | 2.09519
Pmp | 1.86848
FF | 0.6656716
Eff | 0.3221517
Dir | Forward

## Data
| Voltage | Current | Current Density | Power
0 | 1.06694 | 0.007876655 | 0.1358044 | 0.00840392
1 | 1.068547 | 0.007876655 | 0.1358044 | 0.008416576
2 | 1.068547 | 0.007876655 | 0.1358044 | 0.008416576
3 | 1.068547 | 0 | 0 | 0
4 | 1.068547 | 0.007876655 | 0.1358044 | 0.008416576
5 | 1.068547 | 0 | 0 | 0
6 | 1.070154 | 0 | 0 | 0
7 | 1.070154 | 0 | 0 | 0
8 | 1.070154 | 0 | 0 | 0
9 | 1.071761 | 0.007876655 | 0.1358044 | 0.008441889
10 | 1.071761 | 0.007876655 | 0.1358044 | 0.008441889
11 | 1.071761 | 0 | 0 | 0
12 | 1.071761 | 0 | 0 | 0
13 | 1.073368 | 0 | 0 | 0
14 | 1.071761 | 0 | 0 | 0
15 | 1.071761 | 0 | 0 | 0
16 | 1.073368 | 0 | 0 | 0
17 | 1.073368 | 0 | 0 | 0
18 | 1.073368 | 0 | 0 | 0
19 | 1.071761 | 0 | 0 | 0
20 | 1.073368 | 0 | 0 | 0
21 | 1.073368 | 0 | 0 | 0
22 | 1.073368 | 0 | 0 | 0
23 | 1.073368 | 0 | 0 | 0
24 | 1.073368 | 0 | 0 | 0
25 | 1.074974 | 0 | 0 | 0
26 | 1.074974 | 0 | 0 | 0
27 | 1.073368 | 0 | 0 | 0
28 | 1.074974 | 0 | 0 | 0
29 | 1.073368 | 0 | 0 | 0
30 | 1.073368 | 0 | 0 | 0
31 | 1.074974 | 0 | 0 | 0
32 | 1.074974 | 0 | 0 | 0
33 | 1.074974 | 0 | 0 | 0
34 | 1.074974 | 0 | 0 | 0
35 | 1.074974 | 0 | 0 | 0
36 | 1.074974 | 0 | 0 | 0
37 | 1.074974 | 0 | 0 | 0
38 | 1.074974 | 0 | 0 | 0
39 | 1.074974 | 0 | 0 | 0
40 | 1.074974 | 0 | 0 | 0
41 | 1.074974 | 0 | 0 | 0
42 | 1.074974 | 0 | 0 | 0
43 | 1.074974 | 0 | 0 | 0
44 | 1.074974 | 0 | 0 | 0
45 | 1.074974 | 0 | 0 | 0
46 | 1.074974 | 0 | 0 | 0
47 | 1.074974 | 0 | 0 | 0
48 | 1.074974 | 0 | 0 | 0
49 | 1.074974 | 0 | 0 | 0
50 | 1.074974 | 0 | 0 | 0
51 | 1.074974 | 0 | 0 | 0
52 | 1.074974 | 0 | 0 | 0
53 | 1.076581 | 0 | 0 | 0
54 | 1.074974 | 0 | 0 | 0
55 | 1.076581 | 0 | 0 | 0
56 | 1.074974 | 0 | 0 | 0
57 | 1.074974 | 0 | 0 | 0
58 | 1.076581 | 0 | 0 | 0
59 | 1.074974 | 0 | 0 | 0
60 | 1.074974 | 0 | 0 | 0
61 | 1.076581 | 0 | 0 | 0
62 | 1.076581 | 0 | 0 | 0
63 | 1.076581 | 0 | 0 | 0
64 | 1.076581 | 0 | 0 | 0
65 | 1.076581 | 0 | 0 | 0
66 | 1.074974 | 0 | 0 | 0
67 | 1.076581 | 0 | 0 | 0
68 | 1.076581 | 0 | 0 | 0
69 | 1.076581 | 0 | 0 | 0
70 | 1.076581 | 0 | 0 | 0
71 | 1.076581 | 0 | 0 | 0
72 | 1.076581 | 0 | 0 | 0
73 | 1.076581 | 0 | 0 | 0
74 | 1.076581 | 0 | 0 | 0
75 | 1.074974 | 0 | 0 | 0
76 | 1.076581 | 0 | 0 | 0
77 | 1.076581 | 0 | 0 | 0
78 | 1.076581 | 0 | 0 | 0
79 | 1.074974 | 0 | 0 | 0
80 | 1.076581 | 0 | 0 | 0
81 | 1.076581 | 0 | 0 | 0
82 | 1.076581 | 0 | 0 | 0
83 | 1.076581 | 0 | 0 | 0
84 | 1.076581 | 0 | 0 | 0
85 | 1.076581 | 0 | 0 | 0
86 | 1.076581 | 0 | 0 | 0
87 | 1.076581 | 0 | 0 | 0
88 | 1.076581 | 0 | 0 | 0
89 | 1.076581 | 0 | 0 | 0
90 | 1.076581 | 0 | 0 | 0
91 | 1.076581 | 0 | 0 | 0
92 | 1.076581 | 0 | 0 | 0
93 | 1.076581 | 0 | 0 | 0
94 | 1.076581 | 0 | 0 | 0
95 | 1.076581 | 0 | 0 | 0
96 | 1.076581 | 0 | 0 | 0
97 | 1.076581 | 0 | 0 | 0
98 | 1.076581 | 0 | 0 | 0
99 | 1.076581 | 0 | 0 | 0
100 | 1.076581 | 0 | 0 | 0
101 | 1.076581 | 0 | 0 | 0
102 | 1.076581 | 0 | 0 | 0
103 | 1.076581 | 0 | 0 | 0
104 | 1.076581 | 0 | 0 | 0
105 | 1.076581 | 0 | 0 | 0
106 | 1.076581 | 0 | 0 | 0
107 | 1.076581 | 0 | 0 | 0
108 | 1.076581 | 0 | 0 | 0
109 | 1.076581 | 0 | 0 | 0
110 | 1.076581 | 0 | 0 | 0
111 | 1.076581 | 0 | 0 | 0
112 | 1.076581 | 0 | 0 | 0
113 | 1.076581 | 0 | 0 | 0
114 | 1.076581 | 0 | 0 | 0
115 | 1.076581 | 0 | 0 | 0
116 | 1.076581 | 0 | 0 | 0
117 | 1.076581 | 0 | 0 | 0
118 | 1.076581 | 0 | 0 | 0
119 | 1.076581 | 0 | 0 | 0
120 | 1.076581 | 0 | 0 | 0
121 | 1.076581 | 0 | 0 | 0
122 | 1.076581 | 0 | 0 | 0
123 | 1.078188 | 0 | 0 | 0
124 | 1.076581 | 0 | 0 | 0
125 | 1.078188 | 0 | 0 | 0
126 | 1.076581 | 0 | 0 | 0
127 | 1.076581 | 0 | 0 | 0
128 | 1.070154 | 0.1732864 | 2.987697 | 0.1854431
129 | 1.06212 | 0.3229429 | 5.56798 | 0.343004
130 | 1.055692 | 0.433216 | 7.469242 | 0.4573428
131 | 1.052479 | 0.5356125 | 9.234699 | 0.5637207
132 | 1.046051 | 0.6222557 | 10.72855 | 0.6509114
133 | 1.042838 | 0.685269 | 11.81498 | 0.7146243
134 | 1.041231 | 0.7482822 | 12.90142 | 0.7791345
135 | 1.038017 | 0.7955421 | 13.71624 | 0.8257863
136 | 1.034803 | 0.8428021 | 14.53107 | 0.8721345
137 | 1.033197 | 0.8743087 | 15.07429 | 0.9033328
138 | 1.03159 | 0.9058153 | 15.61751 | 0.9344298
139 | 1.029983 | 0.9373219 | 16.16072 | 0.9654256
140 | 1.028376 | 0.9688286 | 16.70394 | 0.9963201
141 | 1.026769 | 0.9845819 | 16.97555 | 1.010938
142 | 1.025162 | 1.000335 | 17.24716 | 1.025506
143 | 1.025162 | 1.023965 | 17.65457 | 1.049731
144 | 1.023556 | 1.039718 | 17.92618 | 1.06421
145 | 1.021949 | 1.063348 | 18.33359 | 1.086688
146 | 1.020342 | 1.079102 | 18.6052 | 1.101053
147 | 1.018735 | 1.094855 | 18.87681 | 1.115367
148 | 1.018735 | 1.110608 | 19.14842 | 1.131416
149 | 1.017128 | 1.118485 | 19.28422 | 1.137643
150 | 1.017128 | 1.134238 | 19.55583 | 1.153666
151 | 1.017128 | 1.149992 | 19.82744 | 1.169689
152 | 1.015521 | 1.157868 | 19.96325 | 1.17584
153 | 1.013915 | 1.173622 | 20.23485 | 1.189952
154 | 1.013915 | 1.181498 | 20.37066 | 1.197938
155 | 1.013915 | 1.197252 | 20.64227 | 1.213911
156 | 1.012308 | 1.205128 | 20.77807 | 1.219961
157 | 1.012308 | 1.213005 | 20.91388 | 1.227934
158 | 1.012308 | 1.220882 | 21.04968 | 1.235908
159 | 1.010701 | 1.236635 | 21.32129 | 1.249868
160 | 1.009094 | 1.260265 | 21.7287 | 1.271726
161 | 1.007487 | 1.276018 | 22.00031 | 1.285572
162 | 1.007487 | 1.299648 | 22.40773 | 1.309379
163 | 1.00588 | 1.315401 | 22.67933 | 1.323136
164 | 1.004274 | 1.331155 | 22.95094 | 1.336843
165 | 1.002667 | 1.346908 | 23.22255 | 1.3505
166 | 1.00106 | 1.354785 | 23.35836 | 1.35622
167 | 1.00106 | 1.378415 | 23.76577 | 1.379875
168 | 0.999453 | 1.394168 | 24.03738 | 1.393405
169 | 0.9978462 | 1.402045 | 24.17318 | 1.399025
170 | 0.9962393 | 1.417798 | 24.44479 | 1.412466
171 | 0.9946325 | 1.433551 | 24.7164 | 1.425857
172 | 0.9946325 | 1.449305 | 24.98801 | 1.441525
173 | 0.9930256 | 1.457181 | 25.12381 | 1.447018
174 | 0.9914188 | 1.465058 | 25.25962 | 1.452486
175 | 0.9930256 | 1.480811 | 25.53123 | 1.470483
176 | 0.989812 | 1.504441 | 25.93864 | 1.489114
177 | 0.9865983 | 1.528071 | 26.34605 | 1.507592
178 | 0.9849915 | 1.543824 | 26.61766 | 1.520654
179 | 0.9833846 | 1.567454 | 27.02507 | 1.54141
180 | 0.9817778 | 1.583208 | 27.29668 | 1.554358
181 | 0.9817778 | 1.598961 | 27.56829 | 1.569824
182 | 0.9785641 | 1.606838 | 27.7041 | 1.572394
183 | 0.9769573 | 1.630468 | 28.11151 | 1.592897
184 | 0.9753504 | 1.646221 | 28.38312 | 1.605642
185 | 0.9737436 | 1.661974 | 28.65473 | 1.618337
186 | 0.9705299 | 1.685604 | 29.06214 | 1.635929
187 | 0.9705299 | 1.701357 | 29.33375 | 1.651218
188 | 0.9673162 | 1.717111 | 29.60536 | 1.660989
189 | 0.9673162 | 1.732864 | 29.87697 | 1.676228
190 | 0.9641026 | 1.740741 | 30.01277 | 1.678253
191 | 0.9624957 | 1.764371 | 30.42018 | 1.698199
192 | 0.9592821 | 1.795877 | 30.9634 | 1.722753
193 | 0.9544615 | 1.819507 | 31.37082 | 1.73665
194 | 0.949641 | 1.843137 | 31.77823 | 1.750319
195 | 0.9480342 | 1.874644 | 32.32145 | 1.777226
196 | 0.9432137 | 1.890397 | 32.59305 | 1.783048
197 | 0.94 | 1.914027 | 33.00047 | 1.799186
198 | 0.9367863 | 1.92978 | 33.27208 | 1.807792
199 | 0.9335726 | 1.945534 | 33.54369 | 1.816297
200 | 0.9271453 | 1.969164 | 33.9511 | 1.825701
201 | 0.9223248 | 1.992794 | 34.35851 | 1.838003
202 | 0.9175043 | 2.008547 | 34.63012 | 1.84285
203 | 0.9126838 | 2.032177 | 35.03753 | 1.854735
204 | 0.9078632 | 2.04793 | 35.30914 | 1.859241
205 | 0.9030427 | 2.063684 | 35.58075 | 1.863594
206 | 0.8982222 | 2.079437 | 35.85236 | 1.867796
207 | 0.8917949 | 2.09519 | 36.12397 | 1.86848
208 | 0.880547 | 2.11882 | 36.53138 | 1.865721
209 | 0.8692991 | 2.14245 | 36.9388 | 1.86243
210 | 0.8564444 | 2.158203 | 37.2104 | 1.848381
211 | 0.8451966 | 2.173957 | 37.48201 | 1.837421
212 | 0.8355556 | 2.18971 | 37.75362 | 1.829624
213 | 0.8243077 | 2.205463 | 38.02523 | 1.81798
214 | 0.8146667 | 2.221217 | 38.29684 | 1.809551
215 | 0.8050256 | 2.23697 | 38.56845 | 1.800818
216 | 0.7921709 | 2.244847 | 38.70425 | 1.778302
217 | 0.7809231 | 2.252723 | 38.84006 | 1.759204
218 | 0.7680684 | 2.268477 | 39.11167 | 1.742345
219 | 0.7568205 | 2.276353 | 39.24747 | 1.722791
220 | 0.7455726 | 2.28423 | 39.38327 | 1.703059
221 | 0.7343248 | 2.292107 | 39.51908 | 1.683151
222 | 0.7230769 | 2.299983 | 39.65488 | 1.663065
223 | 0.7134359 | 2.30786 | 39.79069 | 1.64651
224 | 0.6861197 | 2.33149 | 40.1981 | 1.599681
225 | 0.6588034 | 2.35512 | 40.60551 | 1.551561
226 | 0.6379145 | 2.370873 | 40.87712 | 1.512414
227 | 0.6154188 | 2.386626 | 41.14873 | 1.468775
228 | 0.5977436 | 2.394503 | 41.28454 | 1.431299
229 | 0.5784615 | 2.410256 | 41.55615 | 1.394241
230 | 0.5591795 | 2.418133 | 41.69195 | 1.35217
231 | 0.5447179 | 2.433886 | 41.96356 | 1.325782
232 | 0.5254359 | 2.433886 | 41.96356 | 1.278851
233 | 0.5061538 | 2.44964 | 42.23517 | 1.239895
234 | 0.4884786 | 2.457516 | 42.37097 | 1.200444
235 | 0.4724103 | 2.465393 | 42.50678 | 1.164677
236 | 0.4563419 | 2.481146 | 42.77838 | 1.132251
237 | 0.4402735 | 2.481146 | 42.77838 | 1.092383
238 | 0.425812 | 2.4969 | 43.04999 | 1.06321
239 | 0.4097436 | 2.4969 | 43.04999 | 1.023089
240 | 0.3872479 | 2.512653 | 43.3216 | 0.9730195
241 | 0.3631453 | 2.528406 | 43.59321 | 0.9181788
242 | 0.3422564 | 2.536283 | 43.72902 | 0.8680591
243 | 0.3229744 | 2.54416 | 43.86482 | 0.8216983
244 | 0.3036923 | 2.552036 | 44.00062 | 0.7750338
245 | 0.2860171 | 2.559913 | 44.13643 | 0.7321788
246 | 0.2683419 | 2.56779 | 44.27223 | 0.6890455
247 | 0.2522735 | 2.575666 | 44.40804 | 0.6497723
248 | 0.2313846 | 2.583543 | 44.54384 | 0.5977921
249 | 0.2121026 | 2.591419 | 44.67965 | 0.5496467
250 | 0.1944274 | 2.599296 | 44.81545 | 0.5053743
251 | 0.1767521 | 2.607173 | 44.95125 | 0.4608234
252 | 0.1590769 | 2.607173 | 44.95125 | 0.414741
253 | 0.1430085 | 2.615049 | 45.08706 | 0.3739744
254 | 0.1269402 | 2.622926 | 45.22286 | 0.3329547
255 | 0.1124786 | 2.630803 | 45.35867 | 0.2959091