## Summary
0
Time | 2023-10-06 16:34
ID | torque.7_GB_LM_A48
Pixel | 2
Pixel Area | 0.058
Irradiance | 100
Panel Temperature | 0
Voc | 0.008034188
Isc | 0
Vmp | 0.8725128
Imp | 2.087314
Pmp | 1.821208
FF | 18212078.4
Eff | 0.3140014
Dir | Reverse

## Data
| Voltage | Current | Current Density | Power
0 | 0.008034188 | 2.670186 | 46.03769 | 0.02145278
1 | 0.009641026 | 2.670186 | 46.03769 | 0.02574333
2 | 0.01446154 | 2.670186 | 46.03769 | 0.038615
3 | 0.01767521 | 2.662309 | 45.90189 | 0.04705689
4 | 0.02410256 | 2.662309 | 45.90189 | 0.06416848
5 | 0.03213675 | 2.654433 | 45.76608 | 0.08530485
6 | 0.04017094 | 2.662309 | 45.90189 | 0.1069475
7 | 0.04820513 | 2.654433 | 45.76608 | 0.1279573
8 | 0.06266667 | 2.654433 | 45.76608 | 0.1663445
9 | 0.07552137 | 2.646556 | 45.63028 | 0.1998715
10 | 0.08837607 | 2.638679 | 45.49447 | 0.2331961
11 | 0.1012308 | 2.638679 | 45.49447 | 0.2671155
12 | 0.1140855 | 2.638679 | 45.49447 | 0.301035
13 | 0.1269402 | 2.622926 | 45.22286 | 0.3329547
14 | 0.1397949 | 2.622926 | 45.22286 | 0.3666716
15 | 0.1510427 | 2.615049 | 45.08706 | 0.3949842
16 | 0.1735385 | 2.599296 | 44.81545 | 0.4510779
17 | 0.1960342 | 2.591419 | 44.67965 | 0.5080068
18 | 0.2169231 | 2.583543 | 44.54384 | 0.5604301
19 | 0.2345983 | 2.575666 | 44.40804 | 0.6042469
20 | 0.2522735 | 2.56779 | 44.27223 | 0.6477853
21 | 0.2683419 | 2.559913 | 44.13643 | 0.6869318
22 | 0.2844103 | 2.559913 | 44.13643 | 0.7280655
23 | 0.3004786 | 2.552036 | 44.00062 | 0.7668323
24 | 0.3181538 | 2.54416 | 43.86482 | 0.8094341
25 | 0.3358291 | 2.528406 | 43.59321 | 0.8491123
26 | 0.3502906 | 2.528406 | 43.59321 | 0.8856769
27 | 0.366359 | 2.52053 | 43.45741 | 0.9234186
28 | 0.3824274 | 2.512653 | 43.3216 | 0.9609072
29 | 0.3952821 | 2.512653 | 43.3216 | 0.9932066
30 | 0.4081368 | 2.504776 | 43.1858 | 1.022291
31 | 0.4225983 | 2.4969 | 43.04999 | 1.055186
32 | 0.4515214 | 2.47327 | 42.64258 | 1.116734
33 | 0.4788376 | 2.457516 | 42.37097 | 1.176751
34 | 0.5029402 | 2.441763 | 42.09936 | 1.228061
35 | 0.5254359 | 2.42601 | 41.82775 | 1.274713
36 | 0.5463248 | 2.410256 | 41.55615 | 1.316783
37 | 0.564 | 2.40238 | 41.42034 | 1.354942
38 | 0.5800684 | 2.394503 | 41.28454 | 1.388976
39 | 0.5977436 | 2.37875 | 41.01293 | 1.421882
40 | 0.6154188 | 2.370873 | 40.87712 | 1.45908
41 | 0.6314872 | 2.35512 | 40.60551 | 1.487228
42 | 0.6475556 | 2.347243 | 40.46971 | 1.51997
43 | 0.6620171 | 2.339367 | 40.33391 | 1.548701
44 | 0.6764786 | 2.33149 | 40.1981 | 1.577203
45 | 0.6893333 | 2.323613 | 40.0623 | 1.601744
46 | 0.7005812 | 2.315737 | 39.92649 | 1.622361
47 | 0.7150427 | 2.30786 | 39.79069 | 1.650218
48 | 0.7311111 | 2.292107 | 39.51908 | 1.675785
49 | 0.7487863 | 2.268477 | 39.11167 | 1.698604
50 | 0.761641 | 2.2606 | 38.97586 | 1.721766
51 | 0.7761026 | 2.244847 | 38.70425 | 1.742231
52 | 0.7889573 | 2.221217 | 38.29684 | 1.752445
53 | 0.8002051 | 2.21334 | 38.16104 | 1.771126
54 | 0.811453 | 2.197587 | 37.88943 | 1.783238
55 | 0.821094 | 2.181833 | 37.61782 | 1.79149
56 | 0.830735 | 2.16608 | 37.34621 | 1.799439
57 | 0.8403761 | 2.14245 | 36.9388 | 1.800464
58 | 0.8500171 | 2.134573 | 36.80299 | 1.814424
59 | 0.8564444 | 2.11882 | 36.53138 | 1.814652
60 | 0.8644786 | 2.103067 | 36.25977 | 1.818056
61 | 0.8725128 | 2.087314 | 35.98816 | 1.821208
62 | 0.8773333 | 2.063684 | 35.58075 | 1.810538
63 | 0.8837607 | 2.055807 | 35.44495 | 1.816841
64 | 0.8917949 | 2.0243 | 34.90173 | 1.805261
65 | 0.8998291 | 1.992794 | 34.35851 | 1.793174
66 | 0.9046496 | 1.969164 | 33.9511 | 1.781403
67 | 0.9094701 | 1.945534 | 33.54369 | 1.769405
68 | 0.9142906 | 1.921904 | 33.13627 | 1.757179
69 | 0.9207179 | 1.90615 | 32.86466 | 1.755027
70 | 0.9255385 | 1.882521 | 32.45725 | 1.742345
71 | 0.9287521 | 1.866767 | 32.18564 | 1.733764
72 | 0.9335726 | 1.851014 | 31.91403 | 1.728056
73 | 0.9367863 | 1.827384 | 31.50662 | 1.711868
74 | 0.94 | 1.811631 | 31.23501 | 1.702933
75 | 0.9432137 | 1.788001 | 30.8276 | 1.686467
76 | 0.9464274 | 1.780124 | 30.69179 | 1.684758
77 | 0.949641 | 1.756494 | 30.28438 | 1.668039
78 | 0.9512479 | 1.740741 | 30.01277 | 1.655876
79 | 0.9544615 | 1.732864 | 29.87697 | 1.653952
80 | 0.9576752 | 1.709234 | 29.46955 | 1.636891
81 | 0.9608889 | 1.677728 | 28.92634 | 1.61211
82 | 0.9624957 | 1.661974 | 28.65473 | 1.599643
83 | 0.9657094 | 1.638344 | 28.24731 | 1.582164
84 | 0.9673162 | 1.622591 | 27.97571 | 1.569559
85 | 0.9705299 | 1.606838 | 27.7041 | 1.559484
86 | 0.9721368 | 1.591084 | 27.43249 | 1.546752
87 | 0.9737436 | 1.583208 | 27.29668 | 1.541638
88 | 0.9753504 | 1.559578 | 26.88927 | 1.521135
89 | 0.9769573 | 1.543824 | 26.61766 | 1.50825
90 | 0.9785641 | 1.528071 | 26.34605 | 1.495315
91 | 0.9801709 | 1.520194 | 26.21025 | 1.49005
92 | 0.9817778 | 1.496564 | 25.80284 | 1.469294
93 | 0.9833846 | 1.488688 | 25.66703 | 1.463953
94 | 0.9833846 | 1.480811 | 25.53123 | 1.456207
95 | 0.9849915 | 1.465058 | 25.25962 | 1.443069
96 | 0.9882051 | 1.441428 | 24.8522 | 1.424426
97 | 0.989812 | 1.417798 | 24.44479 | 1.403353
98 | 0.9914188 | 1.394168 | 24.03738 | 1.382204
99 | 0.9930256 | 1.378415 | 23.76577 | 1.368801
100 | 0.9946325 | 1.354785 | 23.35836 | 1.347513
101 | 0.9962393 | 1.346908 | 23.22255 | 1.341843
102 | 0.9962393 | 1.331155 | 22.95094 | 1.326149
103 | 0.9978462 | 1.315401 | 22.67933 | 1.312568
104 | 0.999453 | 1.307525 | 22.54353 | 1.306809
105 | 1.00106 | 1.291771 | 22.27192 | 1.29314
106 | 1.002667 | 1.276018 | 22.00031 | 1.279421
107 | 1.002667 | 1.268141 | 21.86451 | 1.271523
108 | 1.002667 | 1.260265 | 21.7287 | 1.263625
109 | 1.004274 | 1.244511 | 21.45709 | 1.24983
110 | 1.00588 | 1.236635 | 21.32129 | 1.243907
111 | 1.00588 | 1.220882 | 21.04968 | 1.228061
112 | 1.007487 | 1.213005 | 20.91388 | 1.222087
113 | 1.007487 | 1.197252 | 20.64227 | 1.206216
114 | 1.009094 | 1.189375 | 20.50646 | 1.200191
115 | 1.010701 | 1.173622 | 20.23485 | 1.18618
116 | 1.010701 | 1.165745 | 20.09905 | 1.178219
117 | 1.010701 | 1.157868 | 19.96325 | 1.170258
118 | 1.010701 | 1.149992 | 19.82744 | 1.162298
119 | 1.012308 | 1.142115 | 19.69164 | 1.156172
120 | 1.013915 | 1.134238 | 19.55583 | 1.150021
121 | 1.013915 | 1.126362 | 19.42003 | 1.142034
122 | 1.015521 | 1.110608 | 19.14842 | 1.127847
123 | 1.015521 | 1.102732 | 19.01262 | 1.119848
124 | 1.015521 | 1.094855 | 18.87681 | 1.111849
125 | 1.017128 | 1.094855 | 18.87681 | 1.113608
126 | 1.017128 | 1.086978 | 18.74101 | 1.105596
127 | 1.017128 | 1.079102 | 18.6052 | 1.097585
128 | 1.023556 | 0.913692 | 15.75331 | 0.9352145
129 | 1.03159 | 0.7797888 | 13.44464 | 0.8044222
130 | 1.038017 | 0.661639 | 11.40757 | 0.6867926
131 | 1.042838 | 0.5749958 | 9.913721 | 0.5996273
132 | 1.046051 | 0.4883526 | 8.419873 | 0.5108419
133 | 1.050872 | 0.4174627 | 7.197633 | 0.4386998
134 | 1.054085 | 0.3623261 | 6.247002 | 0.3819227
135 | 1.057299 | 0.3071895 | 5.296371 | 0.3247912
136 | 1.058906 | 0.2678063 | 4.617349 | 0.2835817
137 | 1.060513 | 0.228423 | 3.938327 | 0.2422455
138 | 1.06212 | 0.1969164 | 3.39511 | 0.2091488
139 | 1.063726 | 0.1732864 | 2.987697 | 0.1843293
140 | 1.063726 | 0.1496564 | 2.580284 | 0.1591935
141 | 1.065333 | 0.1339031 | 2.308675 | 0.1426515
142 | 1.06694 | 0.1102732 | 1.901262 | 0.1176549
143 | 1.068547 | 0.09451986 | 1.629653 | 0.1009989
144 | 1.068547 | 0.07876655 | 1.358044 | 0.08416576
145 | 1.068547 | 0.07088989 | 1.22224 | 0.07574918
146 | 1.070154 | 0.06301324 | 1.086435 | 0.06743386
147 | 1.070154 | 0.05513658 | 0.9506308 | 0.05900463
148 | 1.071761 | 0.05513658 | 0.9506308 | 0.05909322
149 | 1.071761 | 0.03938327 | 0.679022 | 0.04220945
150 | 1.071761 | 0.03938327 | 0.679022 | 0.04220945
151 | 1.071761 | 0.03150662 | 0.5432176 | 0.03376756
152 | 1.071761 | 0.03150662 | 0.5432176 | 0.03376756
153 | 1.073368 | 0.02362996 | 0.4074132 | 0.02536364
154 | 1.073368 | 0.02362996 | 0.4074132 | 0.02536364
155 | 1.073368 | 0.02362996 | 0.4074132 | 0.02536364
156 | 1.073368 | 0.01575331 | 0.2716088 | 0.01690909
157 | 1.073368 | 0.01575331 | 0.2716088 | 0.01690909
158 | 1.073368 | 0.01575331 | 0.2716088 | 0.01690909
159 | 1.073368 | 0.01575331 | 0.2716088 | 0.01690909
160 | 1.073368 | 0.01575331 | 0.2716088 | 0.01690909
161 | 1.073368 | 0.007876655 | 0.1358044 | 0.008454546
162 | 1.074974 | 0.007876655 | 0.1358044 | 0.008467202
163 | 1.073368 | 0.007876655 | 0.1358044 | 0.008454546
164 | 1.074974 | 0.007876655 | 0.1358044 | 0.008467202
165 | 1.074974 | 0.007876655 | 0.1358044 | 0.008467202
166 | 1.074974 | 0.007876655 | 0.1358044 | 0.008467202
167 | 1.073368 | 0.007876655 | 0.1358044 | 0.008454546
168 | 1.074974 | 0 | 0 | 0
169 | 1.073368 | 0.007876655 | 0.1358044 | 0.008454546
170 | 1.074974 | 0.007876655 | 0.1358044 | 0.008467202
171 | 1.074974 | 0 | 0 | 0
172 | 1.074974 | 0 | 0 | 0
173 | 1.074974 | 0 | 0 | 0
174 | 1.074974 | 0.007876655 | 0.1358044 | 0.008467202
175 | 1.074974 | 0 | 0 | 0
176 | 1.074974 | 0.007876655 | 0.1358044 | 0.008467202
177 | 1.074974 | 0 | 0 | 0
178 | 1.074974 | 0 | 0 | 0
179 | 1.074974 | 0 | 0 | 0
180 | 1.074974 | 0 | 0 | 0
181 | 1.074974 | 0 | 0 | 0
182 | 1.074974 | 0 | 0 | 0
183 | 1.076581 | 0 | 0 | 0
184 | 1.074974 | 0 | 0 | 0
185 | 1.074974 | 0 | 0 | 0
186 | 1.074974 | 0 | 0 | 0
187 | 1.074974 | 0 | 0 | 0
188 | 1.074974 | 0 | 0 | 0
189 | 1.076581 | 0 | 0 | 0
190 | 1.074974 | 0 | 0 | 0
191 | 1.076581 | 0.007876655 | 0.1358044 | 0.008479859
192 | 1.076581 | 0 | 0 | 0
193 | 1.074974 | 0 | 0 | 0
194 | 1.076581 | 0 | 0 | 0
195 | 1.076581 | 0 | 0 | 0
196 | 1.074974 | 0 | 0 | 0
197 | 1.076581 | 0 | 0 | 0
198 | 1.076581 | 0 | 0 | 0
199 | 1.076581 | 0.007876655 | 0.1358044 | 0.008479859
200 | 1.076581 | 0 | 0 | 0
201 | 1.076581 | 0 | 0 | 0
202 | 1.074974 | 0 | 0 | 0
203 | 1.074974 | 0 | 0 | 0
204 | 1.076581 | 0 | 0 | 0
205 | 1.076581 | 0 | 0 | 0
206 | 1.076581 | 0 | 0 | 0
207 | 1.076581 | 0 | 0 | 0
208 | 1.076581 | 0 | 0 | 0
209 | 1.076581 | 0 | 0 | 0
210 | 1.076581 | 0 | 0 | 0
211 | 1.076581 | 0 | 0 | 0
212 | 1.076581 | 0 | 0 | 0
213 | 1.076581 | 0 | 0 | 0
214 | 1.076581 | 0 | 0 | 0
215 | 1.076581 | 0 | 0 | 0
216 | 1.076581 | 0 | 0 | 0
217 | 1.076581 | 0 | 0 | 0
218 | 1.076581 | 0 | 0 | 0
219 | 1.076581 | 0 | 0 | 0
220 | 1.076581 | 0 | 0 | 0
221 | 1.076581 | 0 | 0 | 0
222 | 1.076581 | 0 | 0 | 0
223 | 1.074974 | 0 | 0 | 0
224 | 1.076581 | 0 | 0 | 0
225 | 1.076581 | 0 | 0 | 0
226 | 1.076581 | 0 | 0 | 0
227 | 1.076581 | 0.007876655 | 0.1358044 | 0.008479859
228 | 1.074974 | 0 | 0 | 0
229 | 1.076581 | 0 | 0 | 0
230 | 1.076581 | 0 | 0 | 0
231 | 1.076581 | 0 | 0 | 0
232 | 1.076581 | 0 | 0 | 0
233 | 1.076581 | 0 | 0 | 0
234 | 1.076581 | 0 | 0 | 0
235 | 1.076581 | 0 | 0 | 0
236 | 1.076581 | 0 | 0 | 0
237 | 1.076581 | 0 | 0 | 0
238 | 1.076581 | 0 | 0 | 0
239 | 1.076581 | 0 | 0 | 0
240 | 1.076581 | 0 | 0 | 0
241 | 1.076581 | 0 | 0 | 0
242 | 1.076581 | 0 | 0 | 0
243 | 1.076581 | 0 | 0 | 0
244 | 1.076581 | 0 | 0 | 0
245 | 1.076581 | 0 | 0 | 0
246 | 1.078188 | 0 | 0 | 0
247 | 1.076581 | 0 | 0 | 0
248 | 1.076581 | 0 | 0 | 0
249 | 1.076581 | 0 | 0 | 0
250 | 1.076581 | 0 | 0 | 0
251 | 1.076581 | 0 | 0 | 0
252 | 1.076581 | 0 | 0 | 0
253 | 1.078188 | 0 | 0 | 0
254 | 1.076581 | 0 | 0 | 0
255 | 1.076581 | 0 | 0 | 0