## Summary
| 0 | 0 | 0 | 0 | 0 | 0 | 0 | 0 | 0 | 0 | 0 | 0
Time | 2023-10-06 16:34 | 2023-10-06 16:34 | 2023-10-06 16:34 | 2023-10-06 16:34 | 2023-10-06 16:34 | 2023-10-06 16:34 | 2023-10-06 16:34 | 2023-10-06 16:34 | 2023-10-06 16:34 | 2023-10-06 16:34 | 2023-10-06 16:34 | 2023-10-06 16:34
ID | torque.7_GB_LM_A48 | torque.7_GB_LM_A48 | torque.7_GB_LM_A48 | torque.7_GB_LM_A48 | torque.7_GB_LM_A48 | torque.7_GB_LM_A48 | torque.7_GB_LM_A48 | torque.7_GB_LM_A48 | torque.7_GB_LM_A48 | torque.7_GB_LM_A48 | torque.7_GB_LM_A48 | torque.7_GB_LM_A48
Pixel | 0 | 1 | 2 | 3 | 4 | 5 | 0 | 1 | 2 | 3 | 4 | 5
Pixel Area | 0.058 | 0.058 | 0.058 | 0.058 | 0.058 | 0.058 | 0.058 | 0.058 | 0.058 | 0.058 | 0.058 | 0.058
Irradiance | 100 | 100 | 100 | 100 | 100 | 100 | 100 | 100 | 100 | 100 | 100 | 100
Panel Temperature | 0 | 0 | 0 | 0 | 0 | 0 | 0 | 0 | 0 | 0 | 0 | 0
Voc | 0.004820513 | 0.008034188 | 0.008034188 | 0.00642735 | 0.01446154 | 0.008034188 | 0.00642735 | 1.049265 | 1.06694 | 2.148342 | 1.497573 | 1.06694
Isc | 0 | 0 | 0 | 0 | 0 | 0 | 2.646556 | 2.638679 | 2.630803 | 1.252388 | 2.630803 | 2.638679
Vmp | 0.880547 | 0.8516239 | 0.8725128 | 1.234051 | 0.8692991 | 0.8580513 | 0.9014359 | 0.8869744 | 0.8917949 | 1.452581 | 0.8917949 | 0.8934017
Imp | 2.110944 | 2.103067 | 2.087314 | 0.6143791 | 2.07156 | 2.110944 | 2.11882 | 2.087314 | 2.09519 | 0.6537624 | 2.087314 | 2.103067
Pmp | 1.858785 | 1.791022 | 1.821208 | 0.7581753 | 1.800806 | 1.811298 | 1.909981 | 1.851394 | 1.86848 | 0.9496429 | 1.861456 | 1.878884
FF | 18587850.0 | 17910220.7 | 18212078.4 | 7581753.0 | 18008055.5 | 18112978.0 | 112.2828 | 0.6686933 | 0.6656716 | 0.3529539 | 0.4724724 | 0.6673799
Eff | 0.3204802 | 0.3087969 | 0.3140014 | 0.1307199 | 0.3104837 | 0.3122927 | 0.329307 | 0.3192058 | 0.3221517 | 0.1637315 | 0.3209406 | 0.3239454
Dir | Reverse | Reverse | Reverse | Reverse | Reverse | Reverse | Forward | Forward | Forward | Forward | Forward | Forward