## Summary
| 0 | 0 | 0 | 0 | 0 | 0
Time | 2023-10-09 22:12 | 2023-10-09 22:12 | 2023-10-09 22:12 | 2023-10-09 22:12 | 2023-10-09 22:12 | 2023-10-09 22:13
ID | A48_I2C disconect | A48_I2C disconect | A48_I2C disconect | A48_I2C disconect | A48_I2C disconect | A48_I2C disconect
Pixel | 0 | 1 | 2 | 3 | 4 | 5
Pixel Area | 0.058 | 0.058 | 0.058 | 0.058 | 0.058 | 0.058
Irradiance | 100 | 100 | 100 | 100 | 100 | 100
Panel Temperature | 0 | 0 | 0 | 0 | 0 | 0
Voc | 0.9930256 | 0.0257094 | 0.001606838 | 0.00642735 | 0.003213675 | 0.00642735
Isc | 0 | 0 | 0 | 0 | 0 | 0
Vmp | 0.8002051 | 0.0257094 | 0.8371624 | 0.00642735 | 0.8178803 | 0.7680684
Imp | 1.142115 | 0.2756829 | 1.047595 | 0.2678063 | 0.8979387 | 0.9373219
Pmp | 0.9139263 | 0.007087643 | 0.8770072 | 0.001721285 | 0.7344064 | 0.7199273
FF | 9139262.5 | 70876.43 | 8770072.3 | 17212.85 | 7344063.8 | 7199273.4
Eff | 0.1575735 | 0.001222007 | 0.1512081 | 0.0002967732 | 0.1266218 | 0.1241254
Dir | Reverse | Reverse | Reverse | Reverse | Reverse | Reverse