## Summary
0
Time | 2023-10-09 22:12
ID | A48_I2C disconect
Pixel | 0
Pixel Area | 0.058
Irradiance | 100
Panel Temperature | 0
Voc | 0.9930256
Isc | 0
Vmp | 0.8002051
Imp | 1.142115
Pmp | 0.9139263
FF | 9139262.5
Eff | 0.1575735
Dir | Reverse

## Data
| Voltage | Current | Current Density | Power
0 | 0.9930256 | 0 | 0 | 0
1 | 0.8564444 | 0.204793 | 3.530914 | 0.1753939
2 | 0.7359316 | 0.3859561 | 6.654415 | 0.2840373
3 | 0.6379145 | 0.5277359 | 9.098894 | 0.3366504
4 | 0.5575726 | 0.6458857 | 11.13596 | 0.3601282
5 | 0.4884786 | 0.7404056 | 12.76561 | 0.3616723
6 | 0.4290256 | 0.8191721 | 14.12366 | 0.3514458
7 | 0.3808205 | 0.890062 | 15.3459 | 0.3389539
8 | 0.3374359 | 0.9451986 | 16.29653 | 0.3189439
9 | 0.3036923 | 0.9845819 | 16.97555 | 0.2990099
10 | 0.2747692 | 1.031842 | 17.79038 | 0.2835184
11 | 0.2506667 | 1.063348 | 18.33359 | 0.266546
12 | 0.2297778 | 1.086978 | 18.74101 | 0.2497635
13 | 0.2137094 | 1.118485 | 19.28422 | 0.2390308
14 | 0.1992479 | 1.134238 | 19.55583 | 0.2259946
15 | 0.1863932 | 1.157868 | 19.96325 | 0.2158187
16 | 0.178359 | 1.165745 | 20.09905 | 0.2079211
17 | 0.1767521 | 1.181498 | 20.37066 | 0.2088323
18 | 0.1751453 | 1.197252 | 20.64227 | 0.209693
19 | 0.1751453 | 1.205128 | 20.77807 | 0.2110725
20 | 0.1751453 | 1.213005 | 20.91388 | 0.2124521
21 | 0.1767521 | 1.220882 | 21.04968 | 0.2157934
22 | 0.178359 | 1.220882 | 21.04968 | 0.2177552
23 | 0.1815726 | 1.228758 | 21.18549 | 0.2231089
24 | 0.1847863 | 1.228758 | 21.18549 | 0.2270577
25 | 0.1896068 | 1.236635 | 21.32129 | 0.2344744
26 | 0.1960342 | 1.236635 | 21.32129 | 0.2424227
27 | 0.2008547 | 1.244511 | 21.45709 | 0.249966
28 | 0.2056752 | 1.244511 | 21.45709 | 0.2559652
29 | 0.2121026 | 1.244511 | 21.45709 | 0.2639641
30 | 0.2169231 | 1.244511 | 21.45709 | 0.2699633
31 | 0.2233504 | 1.252388 | 21.5929 | 0.2797214
32 | 0.2297778 | 1.252388 | 21.5929 | 0.287771
33 | 0.2442393 | 1.252388 | 21.5929 | 0.3058824
34 | 0.2619145 | 1.252388 | 21.5929 | 0.3280186
35 | 0.2747692 | 1.252388 | 21.5929 | 0.3441177
36 | 0.2876239 | 1.252388 | 21.5929 | 0.3602168
37 | 0.2988718 | 1.252388 | 21.5929 | 0.3743035
38 | 0.3101197 | 1.252388 | 21.5929 | 0.3883902
39 | 0.3197607 | 1.252388 | 21.5929 | 0.4004645
40 | 0.3294017 | 1.260265 | 21.7287 | 0.4151334
41 | 0.3406496 | 1.260265 | 21.7287 | 0.4293087
42 | 0.3502906 | 1.260265 | 21.7287 | 0.4414589
43 | 0.3599316 | 1.260265 | 21.7287 | 0.4536092
44 | 0.3695726 | 1.260265 | 21.7287 | 0.4657594
45 | 0.3776068 | 1.260265 | 21.7287 | 0.4758846
46 | 0.385641 | 1.260265 | 21.7287 | 0.4860098
47 | 0.3936752 | 1.260265 | 21.7287 | 0.496135
48 | 0.4017094 | 1.260265 | 21.7287 | 0.5062602
49 | 0.4129573 | 1.252388 | 21.5929 | 0.5171828
50 | 0.425812 | 1.252388 | 21.5929 | 0.5332819
51 | 0.435453 | 1.260265 | 21.7287 | 0.5487861
52 | 0.4467009 | 1.260265 | 21.7287 | 0.5629614
53 | 0.4563419 | 1.260265 | 21.7287 | 0.5751116
54 | 0.4643761 | 1.260265 | 21.7287 | 0.5852368
55 | 0.4740171 | 1.260265 | 21.7287 | 0.5973871
56 | 0.4820513 | 1.252388 | 21.5929 | 0.6037153
57 | 0.4916923 | 1.260265 | 21.7287 | 0.6196625
58 | 0.4997265 | 1.260265 | 21.7287 | 0.6297877
59 | 0.5093675 | 1.260265 | 21.7287 | 0.641938
60 | 0.5174017 | 1.252388 | 21.5929 | 0.6479878
61 | 0.5254359 | 1.252388 | 21.5929 | 0.6580497
62 | 0.5334701 | 1.252388 | 21.5929 | 0.6681116
63 | 0.5415043 | 1.252388 | 21.5929 | 0.6781735
64 | 0.5479316 | 1.252388 | 21.5929 | 0.6862231
65 | 0.5591795 | 1.252388 | 21.5929 | 0.7003098
66 | 0.5704274 | 1.252388 | 21.5929 | 0.7143964
67 | 0.5800684 | 1.244511 | 21.45709 | 0.7219018
68 | 0.5897094 | 1.244511 | 21.45709 | 0.7339001
69 | 0.5977436 | 1.244511 | 21.45709 | 0.7438988
70 | 0.6057778 | 1.236635 | 21.32129 | 0.7491259
71 | 0.6122051 | 1.236635 | 21.32129 | 0.7570742
72 | 0.6202393 | 1.236635 | 21.32129 | 0.7670095
73 | 0.6282735 | 1.236635 | 21.32129 | 0.7769449
74 | 0.6363077 | 1.228758 | 21.18549 | 0.7818683
75 | 0.6443419 | 1.228758 | 21.18549 | 0.7917403
76 | 0.6523761 | 1.228758 | 21.18549 | 0.8016124
77 | 0.6588034 | 1.228758 | 21.18549 | 0.8095101
78 | 0.6652308 | 1.220882 | 21.04968 | 0.8121679
79 | 0.6716581 | 1.220882 | 21.04968 | 0.820015
80 | 0.6780855 | 1.220882 | 21.04968 | 0.827862
81 | 0.6877265 | 1.213005 | 20.91388 | 0.8342156
82 | 0.6973675 | 1.213005 | 20.91388 | 0.8459102
83 | 0.7070085 | 1.213005 | 20.91388 | 0.8576048
84 | 0.7134359 | 1.205128 | 20.77807 | 0.8597817
85 | 0.7214701 | 1.205128 | 20.77807 | 0.8694639
86 | 0.7295043 | 1.197252 | 20.64227 | 0.8734001
87 | 0.7359316 | 1.197252 | 20.64227 | 0.8810953
88 | 0.742359 | 1.189375 | 20.50646 | 0.8829431
89 | 0.7487863 | 1.189375 | 20.50646 | 0.8905877
90 | 0.7552137 | 1.181498 | 20.37066 | 0.8922836
91 | 0.7600342 | 1.181498 | 20.37066 | 0.8979791
92 | 0.7664615 | 1.173622 | 20.23485 | 0.8995358
93 | 0.7712821 | 1.173622 | 20.23485 | 0.9051933
94 | 0.7777094 | 1.173622 | 20.23485 | 0.9127365
95 | 0.7809231 | 1.165745 | 20.09905 | 0.9103571
96 | 0.7873504 | 1.157868 | 19.96325 | 0.9116481
97 | 0.7937778 | 1.149992 | 19.82744 | 0.9128378
98 | 0.8002051 | 1.142115 | 19.69164 | 0.9139263
99 | 0.8066325 | 1.126362 | 19.42003 | 0.9085599
100 | 0.811453 | 1.118485 | 19.28422 | 0.907598
101 | 0.8178803 | 1.110608 | 19.14842 | 0.9083447
102 | 0.821094 | 1.102732 | 19.01262 | 0.9054464
103 | 0.8259145 | 1.094855 | 18.87681 | 0.9042567
104 | 0.830735 | 1.094855 | 18.87681 | 0.9095344
105 | 0.8339487 | 1.079102 | 18.6052 | 0.8999155
106 | 0.8371624 | 1.071225 | 18.4694 | 0.8967893
107 | 0.8403761 | 1.063348 | 18.33359 | 0.8936126
108 | 0.8435897 | 1.063348 | 18.33359 | 0.8970298
109 | 0.8468034 | 1.055472 | 18.19779 | 0.8937771
110 | 0.8500171 | 1.047595 | 18.06198 | 0.8904737
111 | 0.8516239 | 1.039718 | 17.92618 | 0.8854491
112 | 0.8548376 | 1.039718 | 17.92618 | 0.8887904
113 | 0.8580513 | 1.031842 | 17.79038 | 0.8853732
114 | 0.8596581 | 1.016088 | 17.51877 | 0.8734887
115 | 0.8628718 | 1.008212 | 17.38296 | 0.8699576
116 | 0.8644786 | 1.000335 | 17.24716 | 0.8647684
117 | 0.8676923 | 0.9924585 | 17.11135 | 0.8611486
118 | 0.8692991 | 0.9924585 | 17.11135 | 0.8627433
119 | 0.870906 | 0.9845819 | 16.97555 | 0.8574782
120 | 0.8725128 | 0.9767052 | 16.83975 | 0.8521878
121 | 0.8741197 | 0.9688286 | 16.70394 | 0.8468721
122 | 0.8757265 | 0.9609519 | 16.56814 | 0.841531
123 | 0.8773333 | 0.9609519 | 16.56814 | 0.8430751
124 | 0.8789402 | 0.9530752 | 16.43233 | 0.8376961
125 | 0.880547 | 0.9451986 | 16.29653 | 0.8322918
126 | 0.8821538 | 0.9373219 | 16.16072 | 0.8268622
127 | 0.8837607 | 0.9373219 | 16.16072 | 0.8283683
128 | 0.8837607 | 0.9373219 | 16.16072 | 0.8283683
129 | 0.8982222 | 0.7876655 | 13.58044 | 0.7074986
130 | 0.9110769 | 0.661639 | 11.40757 | 0.602804
131 | 0.9207179 | 0.5592425 | 9.642112 | 0.5149046
132 | 0.930359 | 0.4725993 | 8.148264 | 0.439687
133 | 0.9383932 | 0.4017094 | 6.926024 | 0.3769614
134 | 0.9448205 | 0.3386962 | 5.839589 | 0.3200071
135 | 0.949641 | 0.2914362 | 5.024763 | 0.2767598
136 | 0.9560684 | 0.2441763 | 4.209936 | 0.2334492
137 | 0.9592821 | 0.2126697 | 3.666719 | 0.2040102
138 | 0.9641026 | 0.1811631 | 3.123501 | 0.1746598
139 | 0.9673162 | 0.1496564 | 2.580284 | 0.1447651
140 | 0.9689231 | 0.1339031 | 2.308675 | 0.1297418
141 | 0.9721368 | 0.1102732 | 1.901262 | 0.1072006
142 | 0.9737436 | 0.09451986 | 1.629653 | 0.09203811
143 | 0.9769573 | 0.07876655 | 1.358044 | 0.07695155
144 | 0.9785641 | 0.07088989 | 1.22224 | 0.06937031
145 | 0.9785641 | 0.06301324 | 1.086435 | 0.06166249
146 | 0.9801709 | 0.05513658 | 0.9506308 | 0.05404328
147 | 0.9817778 | 0.04725993 | 0.8148264 | 0.04639875
148 | 0.9817778 | 0.03938327 | 0.679022 | 0.03866562
149 | 0.9833846 | 0.03150662 | 0.5432176 | 0.03098313
150 | 0.9849915 | 0.03150662 | 0.5432176 | 0.03103375
151 | 0.9849915 | 0.02362996 | 0.4074132 | 0.02327531
152 | 0.9849915 | 0.02362996 | 0.4074132 | 0.02327531
153 | 0.9865983 | 0.01575331 | 0.2716088 | 0.01554219
154 | 0.9865983 | 0.01575331 | 0.2716088 | 0.01554219
155 | 0.9865983 | 0.01575331 | 0.2716088 | 0.01554219
156 | 0.9865983 | 0.01575331 | 0.2716088 | 0.01554219
157 | 0.9882051 | 0.007876655 | 0.1358044 | 0.007783751
158 | 0.9882051 | 0.007876655 | 0.1358044 | 0.007783751
159 | 0.9882051 | 0.007876655 | 0.1358044 | 0.007783751
160 | 0.9882051 | 0.007876655 | 0.1358044 | 0.007783751
161 | 0.9882051 | 0.007876655 | 0.1358044 | 0.007783751
162 | 0.9882051 | 0.007876655 | 0.1358044 | 0.007783751
163 | 0.9882051 | 0.007876655 | 0.1358044 | 0.007783751
164 | 0.989812 | 0.007876655 | 0.1358044 | 0.007796407
165 | 0.9882051 | 0.007876655 | 0.1358044 | 0.007783751
166 | 0.989812 | 0 | 0 | 0
167 | 0.989812 | 0 | 0 | 0
168 | 0.989812 | 0 | 0 | 0
169 | 0.989812 | 0 | 0 | 0
170 | 0.989812 | 0 | 0 | 0
171 | 0.989812 | 0 | 0 | 0
172 | 0.989812 | 0 | 0 | 0
173 | 0.989812 | 0 | 0 | 0
174 | 0.989812 | 0 | 0 | 0
175 | 0.989812 | 0 | 0 | 0
176 | 0.989812 | 0 | 0 | 0
177 | 0.989812 | 0 | 0 | 0
178 | 0.989812 | 0 | 0 | 0
179 | 0.989812 | 0 | 0 | 0
180 | 0.989812 | 0 | 0 | 0
181 | 0.989812 | 0 | 0 | 0
182 | 0.989812 | 0 | 0 | 0
183 | 0.989812 | 0 | 0 | 0
184 | 0.989812 | 0 | 0 | 0
185 | 0.9914188 | 0 | 0 | 0
186 | 0.989812 | 0 | 0 | 0
187 | 0.989812 | 0 | 0 | 0
188 | 0.9914188 | 0 | 0 | 0
189 | 0.989812 | 0 | 0 | 0
190 | 0.9914188 | 0 | 0 | 0
191 | 0.9914188 | 0 | 0 | 0
192 | 0.9914188 | 0 | 0 | 0
193 | 0.9914188 | 0 | 0 | 0
194 | 0.9914188 | 0 | 0 | 0
195 | 0.9914188 | 0 | 0 | 0
196 | 0.9914188 | 0 | 0 | 0
197 | 0.9914188 | 0 | 0 | 0
198 | 0.9914188 | 0 | 0 | 0
199 | 0.9914188 | 0 | 0 | 0
200 | 0.9914188 | 0 | 0 | 0
201 | 0.9914188 | 0 | 0 | 0
202 | 0.9914188 | 0 | 0 | 0
203 | 0.9914188 | 0 | 0 | 0
204 | 0.9914188 | 0 | 0 | 0
205 | 0.9914188 | 0 | 0 | 0
206 | 0.9914188 | 0 | 0 | 0
207 | 0.9914188 | 0 | 0 | 0
208 | 0.9914188 | 0 | 0 | 0
209 | 0.9914188 | 0 | 0 | 0
210 | 0.9914188 | 0 | 0 | 0
211 | 0.9914188 | 0 | 0 | 0
212 | 0.9914188 | 0 | 0 | 0
213 | 0.9914188 | 0 | 0 | 0
214 | 0.9914188 | 0 | 0 | 0
215 | 0.9914188 | 0 | 0 | 0
216 | 0.9914188 | 0 | 0 | 0
217 | 0.9914188 | 0 | 0 | 0
218 | 0.9914188 | 0 | 0 | 0
219 | 0.9914188 | 0 | 0 | 0
220 | 0.9914188 | 0 | 0 | 0
221 | 0.9914188 | 0 | 0 | 0
222 | 0.9914188 | 0 | 0 | 0
223 | 0.9914188 | 0 | 0 | 0
224 | 0.9914188 | 0 | 0 | 0
225 | 0.9914188 | 0 | 0 | 0
226 | 0.9914188 | 0 | 0 | 0
227 | 0.9914188 | 0 | 0 | 0
228 | 0.9914188 | 0 | 0 | 0
229 | 0.9914188 | 0 | 0 | 0
230 | 0.9914188 | 0 | 0 | 0
231 | 0.9914188 | 0 | 0 | 0
232 | 0.9914188 | 0 | 0 | 0
233 | 0.9914188 | 0 | 0 | 0
234 | 0.9914188 | 0 | 0 | 0
235 | 0.9914188 | 0 | 0 | 0
236 | 0.9914188 | 0 | 0 | 0
237 | 0.9914188 | 0 | 0 | 0
238 | 0.9914188 | 0 | 0 | 0
239 | 0.9914188 | 0 | 0 | 0
240 | 0.9914188 | 0 | 0 | 0
241 | 0.9914188 | 0 | 0 | 0
242 | 0.9914188 | 0 | 0 | 0
243 | 0.9914188 | 0 | 0 | 0
244 | 0.9914188 | 0 | 0 | 0
245 | 0.9914188 | 0 | 0 | 0
246 | 0.9914188 | 0 | 0 | 0
247 | 0.9914188 | 0 | 0 | 0
248 | 0.9914188 | 0 | 0 | 0
249 | 0.9914188 | 0 | 0 | 0
250 | 0.9914188 | 0 | 0 | 0
251 | 0.9914188 | 0 | 0 | 0
252 | 0.9914188 | 0 | 0 | 0
253 | 0.9914188 | 0 | 0 | 0
254 | 0.9914188 | 0 | 0 | 0
255 | 0.9930256 | 0 | 0 | 0