## Summary
0
Time | 2023-10-09 22:13
ID | A48_I2C disconect
Pixel | 2
Pixel Area | 0.058
Irradiance | 100
Panel Temperature | 0
Voc | 0.7182564
Isc | 1.197252
Vmp | 0.8403761
Imp | 1.063348
Pmp | 0.8936126
FF | 1.039164
Eff | 0.1540711
Dir | Forward

## Data
| Voltage | Current | Current Density | Power
0 | 0.7182564 | 0 | 0 | 0
1 | 0.752 | 0 | 0 | 0
2 | 0.7809231 | 0 | 0 | 0
3 | 0.8082393 | 0 | 0 | 0
4 | 0.830735 | 0 | 0 | 0
5 | 0.8500171 | 0 | 0 | 0
6 | 0.8676923 | 0 | 0 | 0
7 | 0.8837607 | 0 | 0 | 0
8 | 0.8966154 | 0 | 0 | 0
9 | 0.9078632 | 0 | 0 | 0
10 | 0.9175043 | 0 | 0 | 0
11 | 0.9271453 | 0 | 0 | 0
12 | 0.9351795 | 0 | 0 | 0
13 | 0.9416068 | 0 | 0 | 0
14 | 0.9480342 | 0 | 0 | 0
15 | 0.9528547 | 0 | 0 | 0
16 | 0.9592821 | 0 | 0 | 0
17 | 0.9624957 | 0 | 0 | 0
18 | 0.9673162 | 0 | 0 | 0
19 | 0.9705299 | 0 | 0 | 0
20 | 0.9737436 | 0 | 0 | 0
21 | 0.9753504 | 0 | 0 | 0
22 | 0.9785641 | 0 | 0 | 0
23 | 0.9801709 | 0 | 0 | 0
24 | 0.9817778 | 0 | 0 | 0
25 | 0.9833846 | 0 | 0 | 0
26 | 0.9849915 | 0 | 0 | 0
27 | 0.9865983 | 0 | 0 | 0
28 | 0.9882051 | 0 | 0 | 0
29 | 0.9882051 | 0 | 0 | 0
30 | 0.989812 | 0 | 0 | 0
31 | 0.9914188 | 0 | 0 | 0
32 | 0.9914188 | 0 | 0 | 0
33 | 0.9914188 | 0 | 0 | 0
34 | 0.9930256 | 0 | 0 | 0
35 | 0.9930256 | 0 | 0 | 0
36 | 0.9930256 | 0 | 0 | 0
37 | 0.9946325 | 0 | 0 | 0
38 | 0.9946325 | 0 | 0 | 0
39 | 0.9946325 | 0 | 0 | 0
40 | 0.9946325 | 0 | 0 | 0
41 | 0.9962393 | 0 | 0 | 0
42 | 0.9946325 | 0 | 0 | 0
43 | 0.9946325 | 0 | 0 | 0
44 | 0.9962393 | 0 | 0 | 0
45 | 0.9962393 | 0 | 0 | 0
46 | 0.9962393 | 0 | 0 | 0
47 | 0.9962393 | 0 | 0 | 0
48 | 0.9962393 | 0 | 0 | 0
49 | 0.9978462 | 0 | 0 | 0
50 | 0.9978462 | 0 | 0 | 0
51 | 0.9962393 | 0 | 0 | 0
52 | 0.9978462 | 0 | 0 | 0
53 | 0.9978462 | 0 | 0 | 0
54 | 0.9978462 | 0 | 0 | 0
55 | 0.9978462 | 0 | 0 | 0
56 | 0.9978462 | 0 | 0 | 0
57 | 0.9978462 | 0 | 0 | 0
58 | 0.9978462 | 0 | 0 | 0
59 | 0.9978462 | 0 | 0 | 0
60 | 0.999453 | 0 | 0 | 0
61 | 0.9978462 | 0 | 0 | 0
62 | 0.999453 | 0 | 0 | 0
63 | 0.999453 | 0 | 0 | 0
64 | 0.999453 | 0 | 0 | 0
65 | 0.999453 | 0 | 0 | 0
66 | 0.999453 | 0 | 0 | 0
67 | 0.999453 | 0 | 0 | 0
68 | 0.999453 | 0 | 0 | 0
69 | 0.999453 | 0 | 0 | 0
70 | 0.999453 | 0 | 0 | 0
71 | 0.999453 | 0 | 0 | 0
72 | 0.999453 | 0 | 0 | 0
73 | 0.999453 | 0 | 0 | 0
74 | 0.999453 | 0 | 0 | 0
75 | 0.999453 | 0 | 0 | 0
76 | 0.999453 | 0 | 0 | 0
77 | 0.999453 | 0 | 0 | 0
78 | 0.999453 | 0 | 0 | 0
79 | 0.999453 | 0 | 0 | 0
80 | 0.999453 | 0 | 0 | 0
81 | 0.999453 | 0 | 0 | 0
82 | 0.999453 | 0 | 0 | 0
83 | 0.999453 | 0 | 0 | 0
84 | 0.999453 | 0 | 0 | 0
85 | 0.999453 | 0 | 0 | 0
86 | 0.999453 | 0 | 0 | 0
87 | 0.999453 | 0 | 0 | 0
88 | 0.999453 | 0 | 0 | 0
89 | 0.999453 | 0 | 0 | 0
90 | 0.999453 | 0 | 0 | 0
91 | 0.999453 | 0 | 0 | 0
92 | 0.999453 | 0 | 0 | 0
93 | 0.999453 | 0 | 0 | 0
94 | 0.9978462 | 0 | 0 | 0
95 | 0.999453 | 0 | 0 | 0
96 | 0.999453 | 0 | 0 | 0
97 | 0.999453 | 0 | 0 | 0
98 | 0.999453 | 0 | 0 | 0
99 | 0.999453 | 0 | 0 | 0
100 | 0.999453 | 0 | 0 | 0
101 | 0.999453 | 0 | 0 | 0
102 | 0.999453 | 0 | 0 | 0
103 | 0.999453 | 0 | 0 | 0
104 | 1.00106 | 0 | 0 | 0
105 | 0.999453 | 0 | 0 | 0
106 | 1.00106 | 0 | 0 | 0
107 | 0.999453 | 0 | 0 | 0
108 | 1.00106 | 0 | 0 | 0
109 | 1.00106 | 0 | 0 | 0
110 | 1.00106 | 0 | 0 | 0
111 | 1.00106 | 0 | 0 | 0
112 | 1.00106 | 0 | 0 | 0
113 | 1.00106 | 0 | 0 | 0
114 | 1.00106 | 0 | 0 | 0
115 | 1.00106 | 0 | 0 | 0
116 | 1.00106 | 0 | 0 | 0
117 | 1.00106 | 0 | 0 | 0
118 | 1.00106 | 0 | 0 | 0
119 | 1.00106 | 0 | 0 | 0
120 | 1.00106 | 0 | 0 | 0
121 | 1.00106 | 0 | 0 | 0
122 | 1.00106 | 0 | 0 | 0
123 | 1.00106 | 0 | 0 | 0
124 | 1.00106 | 0 | 0 | 0
125 | 0.999453 | 0 | 0 | 0
126 | 1.00106 | 0 | 0 | 0
127 | 1.00106 | 0 | 0 | 0
128 | 0.9865983 | 0.1496564 | 2.580284 | 0.1476508
129 | 0.9737436 | 0.2756829 | 4.753154 | 0.2684445
130 | 0.9624957 | 0.3859561 | 6.654415 | 0.3714811
131 | 0.9528547 | 0.4725993 | 8.148264 | 0.4503185
132 | 0.9448205 | 0.5434892 | 9.370503 | 0.5134997
133 | 0.9383932 | 0.5986258 | 10.32113 | 0.5617463
134 | 0.9319658 | 0.6537624 | 11.27176 | 0.6092842
135 | 0.9271453 | 0.6931456 | 11.95079 | 0.6426467
136 | 0.9223248 | 0.7325289 | 12.62981 | 0.6756296
137 | 0.9175043 | 0.7640355 | 13.17303 | 0.7010059
138 | 0.9126838 | 0.7955421 | 13.71624 | 0.7260784
139 | 0.9094701 | 0.8191721 | 14.12366 | 0.7450125
140 | 0.9062564 | 0.8428021 | 14.53107 | 0.7637948
141 | 0.9030427 | 0.8585554 | 14.80268 | 0.7753122
142 | 0.8998291 | 0.8743087 | 15.07429 | 0.7867284
143 | 0.8982222 | 0.890062 | 15.3459 | 0.7994735
144 | 0.8950085 | 0.9058153 | 15.61751 | 0.8107125
145 | 0.8917949 | 0.9215686 | 15.88911 | 0.8218502
146 | 0.8885812 | 0.9294453 | 16.02492 | 0.8258876
147 | 0.8853675 | 0.9451986 | 16.29653 | 0.8368481
148 | 0.8837607 | 0.9609519 | 16.56814 | 0.8492515
149 | 0.880547 | 0.9688286 | 16.70394 | 0.8530991
150 | 0.8789402 | 0.9767052 | 16.83975 | 0.8584654
151 | 0.8757265 | 0.9845819 | 16.97555 | 0.8622244
152 | 0.8725128 | 0.9924585 | 17.11135 | 0.8659328
153 | 0.870906 | 1.000335 | 17.24716 | 0.8711979
154 | 0.8676923 | 1.008212 | 17.38296 | 0.8748177
155 | 0.8660855 | 1.016088 | 17.51877 | 0.8800195
156 | 0.8628718 | 1.023965 | 17.65457 | 0.8835506
157 | 0.861265 | 1.031842 | 17.79038 | 0.8886892
158 | 0.8580513 | 1.031842 | 17.79038 | 0.8853732
159 | 0.8564444 | 1.039718 | 17.92618 | 0.8904611
160 | 0.8484103 | 1.047595 | 18.06198 | 0.8887904
161 | 0.8403761 | 1.063348 | 18.33359 | 0.8936126
162 | 0.8339487 | 1.071225 | 18.4694 | 0.8933468
163 | 0.8275214 | 1.079102 | 18.6052 | 0.8929797
164 | 0.8227009 | 1.079102 | 18.6052 | 0.8877779
165 | 0.8162735 | 1.086978 | 18.74101 | 0.8872717
166 | 0.811453 | 1.094855 | 18.87681 | 0.8884234
167 | 0.8050256 | 1.102732 | 19.01262 | 0.8877273
168 | 0.7985983 | 1.102732 | 19.01262 | 0.8806396
169 | 0.7921709 | 1.110608 | 19.14842 | 0.8797917
170 | 0.7873504 | 1.110608 | 19.14842 | 0.874438
171 | 0.7809231 | 1.118485 | 19.28422 | 0.8734507
172 | 0.7761026 | 1.118485 | 19.28422 | 0.8680591
173 | 0.7696752 | 1.126362 | 19.42003 | 0.8669326
174 | 0.7648547 | 1.126362 | 19.42003 | 0.861503
175 | 0.7584274 | 1.126362 | 19.42003 | 0.8542635
176 | 0.7503932 | 1.134238 | 19.55583 | 0.8511247
177 | 0.7407521 | 1.134238 | 19.55583 | 0.8401895
178 | 0.7327179 | 1.142115 | 19.69164 | 0.8368481
179 | 0.7262906 | 1.142115 | 19.69164 | 0.8295074
180 | 0.7182564 | 1.142115 | 19.69164 | 0.8203314
181 | 0.7118291 | 1.149992 | 19.82744 | 0.8185975
182 | 0.7054017 | 1.149992 | 19.82744 | 0.8112061
183 | 0.6973675 | 1.149992 | 19.82744 | 0.8019668
184 | 0.6909402 | 1.157868 | 19.96325 | 0.8000177
185 | 0.6845128 | 1.157868 | 19.96325 | 0.7925757
186 | 0.6764786 | 1.157868 | 19.96325 | 0.7832731
187 | 0.6716581 | 1.165745 | 20.09905 | 0.782982
188 | 0.6652308 | 1.165745 | 20.09905 | 0.7754894
189 | 0.6588034 | 1.173622 | 20.23485 | 0.7731859
190 | 0.6523761 | 1.173622 | 20.23485 | 0.7656426
191 | 0.6459487 | 1.173622 | 20.23485 | 0.7580994
192 | 0.6363077 | 1.173622 | 20.23485 | 0.7467844
193 | 0.6266667 | 1.181498 | 20.37066 | 0.7404056
194 | 0.6170256 | 1.181498 | 20.37066 | 0.7290147
195 | 0.6089915 | 1.181498 | 20.37066 | 0.7195223
196 | 0.6009573 | 1.181498 | 20.37066 | 0.71003
197 | 0.5929231 | 1.181498 | 20.37066 | 0.7005376
198 | 0.5848889 | 1.181498 | 20.37066 | 0.6910452
199 | 0.5768547 | 1.181498 | 20.37066 | 0.6815528
200 | 0.5688205 | 1.181498 | 20.37066 | 0.6720604
201 | 0.5591795 | 1.181498 | 20.37066 | 0.6606696
202 | 0.5511453 | 1.189375 | 20.50646 | 0.6555184
203 | 0.5431111 | 1.189375 | 20.50646 | 0.6459627
204 | 0.5350769 | 1.189375 | 20.50646 | 0.6364071
205 | 0.5286496 | 1.189375 | 20.50646 | 0.6287625
206 | 0.5206154 | 1.189375 | 20.50646 | 0.6192069
207 | 0.514188 | 1.189375 | 20.50646 | 0.6115623
208 | 0.5029402 | 1.189375 | 20.50646 | 0.5981844
209 | 0.4916923 | 1.189375 | 20.50646 | 0.5848065
210 | 0.4804444 | 1.189375 | 20.50646 | 0.5714286
211 | 0.4724103 | 1.189375 | 20.50646 | 0.5618729
212 | 0.4627692 | 1.189375 | 20.50646 | 0.5504061
213 | 0.454735 | 1.189375 | 20.50646 | 0.5408504
214 | 0.445094 | 1.189375 | 20.50646 | 0.5293836
215 | 0.4386667 | 1.189375 | 20.50646 | 0.5217391
216 | 0.4274188 | 1.189375 | 20.50646 | 0.5083612
217 | 0.4193846 | 1.189375 | 20.50646 | 0.4988055
218 | 0.4113504 | 1.189375 | 20.50646 | 0.4892499
219 | 0.4033162 | 1.189375 | 20.50646 | 0.4796942
220 | 0.3952821 | 1.189375 | 20.50646 | 0.4701385
221 | 0.3888547 | 1.189375 | 20.50646 | 0.462494
222 | 0.3808205 | 1.189375 | 20.50646 | 0.4529384
223 | 0.3743932 | 1.189375 | 20.50646 | 0.4452938
224 | 0.3583248 | 1.189375 | 20.50646 | 0.4261825
225 | 0.3422564 | 1.197252 | 20.64227 | 0.409767
226 | 0.3277949 | 1.189375 | 20.50646 | 0.389871
227 | 0.316547 | 1.197252 | 20.64227 | 0.3789864
228 | 0.3036923 | 1.197252 | 20.64227 | 0.3635961
229 | 0.2924444 | 1.197252 | 20.64227 | 0.3501296
230 | 0.2828034 | 1.197252 | 20.64227 | 0.3385868
231 | 0.2747692 | 1.197252 | 20.64227 | 0.3289679
232 | 0.2619145 | 1.197252 | 20.64227 | 0.3135776
233 | 0.2522735 | 1.197252 | 20.64227 | 0.3020348
234 | 0.2426325 | 1.197252 | 20.64227 | 0.2904921
235 | 0.2329915 | 1.197252 | 20.64227 | 0.2789494
236 | 0.2249573 | 1.197252 | 20.64227 | 0.2693304
237 | 0.2169231 | 1.197252 | 20.64227 | 0.2597115
238 | 0.2088889 | 1.197252 | 20.64227 | 0.2500925
239 | 0.2008547 | 1.197252 | 20.64227 | 0.2404736
240 | 0.188 | 1.197252 | 20.64227 | 0.2250833
241 | 0.1767521 | 1.197252 | 20.64227 | 0.2116168
242 | 0.1638974 | 1.197252 | 20.64227 | 0.1962265
243 | 0.1542564 | 1.197252 | 20.64227 | 0.1846837
244 | 0.1446154 | 1.197252 | 20.64227 | 0.173141
245 | 0.1365812 | 1.197252 | 20.64227 | 0.163522
246 | 0.1269402 | 1.197252 | 20.64227 | 0.1519793
247 | 0.118906 | 1.197252 | 20.64227 | 0.1423604
248 | 0.109265 | 1.197252 | 20.64227 | 0.1308176
249 | 0.09962393 | 1.197252 | 20.64227 | 0.1192749
250 | 0.08998291 | 1.197252 | 20.64227 | 0.1077322
251 | 0.08194872 | 1.197252 | 20.64227 | 0.09811323
252 | 0.07391453 | 1.197252 | 20.64227 | 0.08849429
253 | 0.06588034 | 1.197252 | 20.64227 | 0.07887534
254 | 0.05945299 | 1.197252 | 20.64227 | 0.07118019
255 | 0.0514188 | 1.197252 | 20.64227 | 0.06156124