## Summary
0
Time | 2023-10-09 22:13
ID | A48_I2C disconect
Pixel | 5
Pixel Area | 0.058
Irradiance | 100
Panel Temperature | 0
Voc | 0.9528547
Isc | 1.047595
Vmp | 0.7777094
Imp | 0.9451986
Pmp | 0.7350898
FF | 0.7364109
Eff | 0.1267396
Dir | Forward

## Data
| Voltage | Current | Current Density | Power
0 | 0.9528547 | 0 | 0 | 0
1 | 0.9528547 | 0 | 0 | 0
2 | 0.9528547 | 0 | 0 | 0
3 | 0.9528547 | 0 | 0 | 0
4 | 0.9528547 | 0 | 0 | 0
5 | 0.9528547 | 0 | 0 | 0
6 | 0.9528547 | 0 | 0 | 0
7 | 0.9528547 | 0 | 0 | 0
8 | 0.9528547 | 0 | 0 | 0
9 | 0.9528547 | 0 | 0 | 0
10 | 0.9528547 | 0 | 0 | 0
11 | 0.9528547 | 0 | 0 | 0
12 | 0.9528547 | 0 | 0 | 0
13 | 0.9528547 | 0 | 0 | 0
14 | 0.9528547 | 0 | 0 | 0
15 | 0.9512479 | 0 | 0 | 0
16 | 0.9528547 | 0 | 0 | 0
17 | 0.9528547 | 0 | 0 | 0
18 | 0.9528547 | 0 | 0 | 0
19 | 0.9528547 | 0 | 0 | 0
20 | 0.9528547 | 0 | 0 | 0
21 | 0.9528547 | 0 | 0 | 0
22 | 0.9528547 | 0 | 0 | 0
23 | 0.9528547 | 0 | 0 | 0
24 | 0.9528547 | 0 | 0 | 0
25 | 0.9528547 | 0 | 0 | 0
26 | 0.9528547 | 0 | 0 | 0
27 | 0.9528547 | 0 | 0 | 0
28 | 0.9544615 | 0 | 0 | 0
29 | 0.9544615 | 0 | 0 | 0
30 | 0.9528547 | 0 | 0 | 0
31 | 0.9544615 | 0 | 0 | 0
32 | 0.9544615 | 0 | 0 | 0
33 | 0.9544615 | 0 | 0 | 0
34 | 0.9544615 | 0 | 0 | 0
35 | 0.9544615 | 0 | 0 | 0
36 | 0.9528547 | 0 | 0 | 0
37 | 0.9544615 | 0 | 0 | 0
38 | 0.9544615 | 0 | 0 | 0
39 | 0.9544615 | 0 | 0 | 0
40 | 0.9544615 | 0 | 0 | 0
41 | 0.9544615 | 0 | 0 | 0
42 | 0.9544615 | 0 | 0 | 0
43 | 0.9544615 | 0 | 0 | 0
44 | 0.9544615 | 0 | 0 | 0
45 | 0.9544615 | 0 | 0 | 0
46 | 0.9544615 | 0 | 0 | 0
47 | 0.9544615 | 0 | 0 | 0
48 | 0.9544615 | 0 | 0 | 0
49 | 0.9544615 | 0 | 0 | 0
50 | 0.9544615 | 0 | 0 | 0
51 | 0.9544615 | 0 | 0 | 0
52 | 0.9544615 | 0 | 0 | 0
53 | 0.9544615 | 0 | 0 | 0
54 | 0.9544615 | 0 | 0 | 0
55 | 0.9544615 | 0 | 0 | 0
56 | 0.9544615 | 0 | 0 | 0
57 | 0.9544615 | 0 | 0 | 0
58 | 0.9544615 | 0 | 0 | 0
59 | 0.9560684 | 0 | 0 | 0
60 | 0.9544615 | 0 | 0 | 0
61 | 0.9544615 | 0 | 0 | 0
62 | 0.9560684 | 0 | 0 | 0
63 | 0.9544615 | 0 | 0 | 0
64 | 0.9544615 | 0 | 0 | 0
65 | 0.9544615 | 0 | 0 | 0
66 | 0.9544615 | 0 | 0 | 0
67 | 0.9544615 | 0 | 0 | 0
68 | 0.9544615 | 0 | 0 | 0
69 | 0.9544615 | 0 | 0 | 0
70 | 0.9560684 | 0 | 0 | 0
71 | 0.9544615 | 0 | 0 | 0
72 | 0.9544615 | 0 | 0 | 0
73 | 0.9544615 | 0 | 0 | 0
74 | 0.9544615 | 0 | 0 | 0
75 | 0.9544615 | 0 | 0 | 0
76 | 0.9544615 | 0 | 0 | 0
77 | 0.9544615 | 0 | 0 | 0
78 | 0.9560684 | 0 | 0 | 0
79 | 0.9560684 | 0 | 0 | 0
80 | 0.9560684 | 0 | 0 | 0
81 | 0.9560684 | 0 | 0 | 0
82 | 0.9560684 | 0 | 0 | 0
83 | 0.9560684 | 0 | 0 | 0
84 | 0.9544615 | 0 | 0 | 0
85 | 0.9560684 | 0 | 0 | 0
86 | 0.9560684 | 0 | 0 | 0
87 | 0.9560684 | 0 | 0 | 0
88 | 0.9560684 | 0 | 0 | 0
89 | 0.9560684 | 0 | 0 | 0
90 | 0.9560684 | 0 | 0 | 0
91 | 0.9560684 | 0 | 0 | 0
92 | 0.9560684 | 0 | 0 | 0
93 | 0.9544615 | 0 | 0 | 0
94 | 0.9560684 | 0 | 0 | 0
95 | 0.9560684 | 0 | 0 | 0
96 | 0.9560684 | 0 | 0 | 0
97 | 0.9560684 | 0 | 0 | 0
98 | 0.9560684 | 0 | 0 | 0
99 | 0.9560684 | 0 | 0 | 0
100 | 0.9560684 | 0 | 0 | 0
101 | 0.9560684 | 0 | 0 | 0
102 | 0.9560684 | 0 | 0 | 0
103 | 0.9560684 | 0 | 0 | 0
104 | 0.9560684 | 0 | 0 | 0
105 | 0.9560684 | 0 | 0 | 0
106 | 0.9560684 | 0 | 0 | 0
107 | 0.9560684 | 0 | 0 | 0
108 | 0.9560684 | 0 | 0 | 0
109 | 0.9560684 | 0 | 0 | 0
110 | 0.9560684 | 0 | 0 | 0
111 | 0.9560684 | 0 | 0 | 0
112 | 0.9560684 | 0 | 0 | 0
113 | 0.9560684 | 0 | 0 | 0
114 | 0.9560684 | 0 | 0 | 0
115 | 0.9560684 | 0 | 0 | 0
116 | 0.9560684 | 0 | 0 | 0
117 | 0.9560684 | 0 | 0 | 0
118 | 0.9560684 | 0 | 0 | 0
119 | 0.9560684 | 0 | 0 | 0
120 | 0.9560684 | 0 | 0 | 0
121 | 0.9560684 | 0 | 0 | 0
122 | 0.9560684 | 0 | 0 | 0
123 | 0.9560684 | 0 | 0 | 0
124 | 0.9560684 | 0 | 0 | 0
125 | 0.9576752 | 0 | 0 | 0
126 | 0.9560684 | 0 | 0 | 0
127 | 0.9560684 | 0 | 0 | 0
128 | 0.94 | 0.1417798 | 2.444479 | 0.133273
129 | 0.9239316 | 0.2599296 | 4.481545 | 0.2401572
130 | 0.9094701 | 0.3544495 | 6.111198 | 0.3223612
131 | 0.8982222 | 0.433216 | 7.469242 | 0.3891243
132 | 0.8885812 | 0.5041059 | 8.691481 | 0.447939
133 | 0.8789402 | 0.5592425 | 9.642112 | 0.4915407
134 | 0.8725128 | 0.5986258 | 10.32113 | 0.5223087
135 | 0.8660855 | 0.6458857 | 11.13596 | 0.5593922
136 | 0.8596581 | 0.6773923 | 11.67918 | 0.5823258
137 | 0.8548376 | 0.7088989 | 12.2224 | 0.6059935
138 | 0.8500171 | 0.7325289 | 12.62981 | 0.6226621
139 | 0.8451966 | 0.7561589 | 13.03722 | 0.6391029
140 | 0.8403761 | 0.7719122 | 13.30883 | 0.6486965
141 | 0.8371624 | 0.7955421 | 13.71624 | 0.665998
142 | 0.8339487 | 0.8112955 | 13.98785 | 0.6765788
143 | 0.830735 | 0.8191721 | 14.12366 | 0.680515
144 | 0.8275214 | 0.8349254 | 14.39527 | 0.6909186
145 | 0.8227009 | 0.8506787 | 14.66687 | 0.6998541
146 | 0.8194872 | 0.8585554 | 14.80268 | 0.7035751
147 | 0.8162735 | 0.866432 | 14.93848 | 0.7072455
148 | 0.8130598 | 0.8821854 | 15.21009 | 0.7172695
149 | 0.8098462 | 0.890062 | 15.3459 | 0.7208133
150 | 0.8066325 | 0.8979387 | 15.4817 | 0.7243065
151 | 0.8034188 | 0.9058153 | 15.61751 | 0.7277491
152 | 0.8002051 | 0.913692 | 15.75331 | 0.731141
153 | 0.7969915 | 0.913692 | 15.75331 | 0.7282047
154 | 0.7937778 | 0.9215686 | 15.88911 | 0.7315207
155 | 0.7905641 | 0.9294453 | 16.02492 | 0.7347861
156 | 0.7873504 | 0.9294453 | 16.02492 | 0.7317991
157 | 0.7841368 | 0.9373219 | 16.16072 | 0.7349886
158 | 0.7809231 | 0.9373219 | 16.16072 | 0.7319763
159 | 0.7777094 | 0.9451986 | 16.29653 | 0.7350898
160 | 0.7680684 | 0.9530752 | 16.43233 | 0.732027
161 | 0.7600342 | 0.9530752 | 16.43233 | 0.7243698
162 | 0.752 | 0.9609519 | 16.56814 | 0.7226358
163 | 0.7439658 | 0.9688286 | 16.70394 | 0.7207753
164 | 0.7375385 | 0.9688286 | 16.70394 | 0.7145483
165 | 0.7311111 | 0.9767052 | 16.83975 | 0.71408
166 | 0.7246838 | 0.9767052 | 16.83975 | 0.7078024
167 | 0.7198632 | 0.9845819 | 16.97555 | 0.7087643
168 | 0.7118291 | 0.9845819 | 16.97555 | 0.700854
169 | 0.7054017 | 0.9845819 | 16.97555 | 0.6945257
170 | 0.7005812 | 0.9924585 | 17.11135 | 0.6952978
171 | 0.6941538 | 0.9924585 | 17.11135 | 0.6889189
172 | 0.6877265 | 0.9924585 | 17.11135 | 0.68254
173 | 0.682906 | 0.9924585 | 17.11135 | 0.6777559
174 | 0.6780855 | 0.9924585 | 17.11135 | 0.6729717
175 | 0.673265 | 1.000335 | 17.24716 | 0.6734906
176 | 0.6636239 | 1.000335 | 17.24716 | 0.6638464
177 | 0.6555897 | 1.008212 | 17.38296 | 0.6609733
178 | 0.6491624 | 1.008212 | 17.38296 | 0.6544932
179 | 0.6411282 | 1.008212 | 17.38296 | 0.646393
180 | 0.6347009 | 1.008212 | 17.38296 | 0.6399129
181 | 0.6298803 | 1.016088 | 17.51877 | 0.6400142
182 | 0.623453 | 1.016088 | 17.51877 | 0.6334834
183 | 0.6186325 | 1.016088 | 17.51877 | 0.6285853
184 | 0.6105983 | 1.016088 | 17.51877 | 0.6204219
185 | 0.6041709 | 1.023965 | 17.65457 | 0.61865
186 | 0.5993504 | 1.016088 | 17.51877 | 0.6089931
187 | 0.5929231 | 1.023965 | 17.65457 | 0.6071326
188 | 0.5864957 | 1.023965 | 17.65457 | 0.6005512
189 | 0.5800684 | 1.023965 | 17.65457 | 0.5939698
190 | 0.5752479 | 1.023965 | 17.65457 | 0.5890338
191 | 0.5688205 | 1.023965 | 17.65457 | 0.5824524
192 | 0.5591795 | 1.031842 | 17.79038 | 0.5769848
193 | 0.5495385 | 1.031842 | 17.79038 | 0.5670368
194 | 0.5415043 | 1.031842 | 17.79038 | 0.5587467
195 | 0.5334701 | 1.031842 | 17.79038 | 0.5504567
196 | 0.5254359 | 1.031842 | 17.79038 | 0.5421667
197 | 0.5190085 | 1.031842 | 17.79038 | 0.5355347
198 | 0.5109744 | 1.031842 | 17.79038 | 0.5272447
199 | 0.504547 | 1.031842 | 17.79038 | 0.5206127
200 | 0.4965128 | 1.039718 | 17.92618 | 0.5162335
201 | 0.4900855 | 1.031842 | 17.79038 | 0.5056907
202 | 0.4820513 | 1.039718 | 17.92618 | 0.5011976
203 | 0.4756239 | 1.039718 | 17.92618 | 0.494515
204 | 0.4691966 | 1.039718 | 17.92618 | 0.4878323
205 | 0.4627692 | 1.039718 | 17.92618 | 0.4811497
206 | 0.4563419 | 1.039718 | 17.92618 | 0.4744671
207 | 0.4515214 | 1.039718 | 17.92618 | 0.4694551
208 | 0.4402735 | 1.039718 | 17.92618 | 0.4577605
209 | 0.4306325 | 1.039718 | 17.92618 | 0.4477365
210 | 0.4225983 | 1.039718 | 17.92618 | 0.4393832
211 | 0.4145641 | 1.047595 | 18.06198 | 0.4342953
212 | 0.4065299 | 1.047595 | 18.06198 | 0.4258787
213 | 0.3984957 | 1.039718 | 17.92618 | 0.4143234
214 | 0.3920684 | 1.047595 | 18.06198 | 0.4107289
215 | 0.385641 | 1.039718 | 17.92618 | 0.4009581
216 | 0.3776068 | 1.047595 | 18.06198 | 0.3955791
217 | 0.3695726 | 1.047595 | 18.06198 | 0.3871625
218 | 0.3615385 | 1.047595 | 18.06198 | 0.3787459
219 | 0.3551111 | 1.047595 | 18.06198 | 0.3720127
220 | 0.3470769 | 1.047595 | 18.06198 | 0.3635961
221 | 0.3406496 | 1.047595 | 18.06198 | 0.3568628
222 | 0.3342222 | 1.047595 | 18.06198 | 0.3501296
223 | 0.3277949 | 1.047595 | 18.06198 | 0.3433963
224 | 0.3133333 | 1.047595 | 18.06198 | 0.3282465
225 | 0.3004786 | 1.047595 | 18.06198 | 0.3147799
226 | 0.2876239 | 1.047595 | 18.06198 | 0.3013134
227 | 0.2763761 | 1.047595 | 18.06198 | 0.2895302
228 | 0.266735 | 1.047595 | 18.06198 | 0.2794303
229 | 0.257094 | 1.047595 | 18.06198 | 0.2693304
230 | 0.247453 | 1.047595 | 18.06198 | 0.2592305
231 | 0.2394188 | 1.047595 | 18.06198 | 0.250814
232 | 0.2297778 | 1.047595 | 18.06198 | 0.2407141
233 | 0.2201368 | 1.047595 | 18.06198 | 0.2306142
234 | 0.2121026 | 1.047595 | 18.06198 | 0.2221976
235 | 0.2040684 | 1.047595 | 18.06198 | 0.213781
236 | 0.1960342 | 1.047595 | 18.06198 | 0.2053645
237 | 0.1896068 | 1.047595 | 18.06198 | 0.1986312
238 | 0.1815726 | 1.047595 | 18.06198 | 0.1902146
239 | 0.1751453 | 1.047595 | 18.06198 | 0.1834814
240 | 0.1638974 | 1.047595 | 18.06198 | 0.1716982
241 | 0.1542564 | 1.047595 | 18.06198 | 0.1615983
242 | 0.1446154 | 1.047595 | 18.06198 | 0.1514984
243 | 0.1349744 | 1.047595 | 18.06198 | 0.1413985
244 | 0.1269402 | 1.047595 | 18.06198 | 0.1329819
245 | 0.118906 | 1.047595 | 18.06198 | 0.1245653
246 | 0.1108718 | 1.047595 | 18.06198 | 0.1161487
247 | 0.1044444 | 1.047595 | 18.06198 | 0.1094155
248 | 0.09480342 | 1.047595 | 18.06198 | 0.0993156
249 | 0.08676923 | 1.047595 | 18.06198 | 0.09089902
250 | 0.08034188 | 1.047595 | 18.06198 | 0.08416576
251 | 0.07230769 | 1.047595 | 18.06198 | 0.07574918
252 | 0.0642735 | 1.047595 | 18.06198 | 0.06733261
253 | 0.05784615 | 1.047595 | 18.06198 | 0.06059935
254 | 0.0514188 | 1.047595 | 18.06198 | 0.05386609
255 | 0.04499145 | 1.047595 | 18.06198 | 0.04713283