## Summary
0
Time | 2023-10-09 21:50
ID | A48
Pixel | 2
Pixel Area | 0.058
Irradiance | 100
Panel Temperature | 0
Voc | 0.01606838
Isc | 0
Vmp | 1.232444
Imp | 0.6222557
Pmp | 0.7668956
FF | 7668956.3
Eff | 0.1322234
Dir | Reverse

## Data
| Voltage | Current | Current Density | Power
0 | 0.01606838 | 1.268141 | 21.86451 | 0.02037697
1 | 0.01446154 | 1.268141 | 21.86451 | 0.01833928
2 | 0.01606838 | 1.268141 | 21.86451 | 0.02037697
3 | 0.01767521 | 1.268141 | 21.86451 | 0.02241467
4 | 0.01928205 | 1.268141 | 21.86451 | 0.02445237
5 | 0.02249573 | 1.268141 | 21.86451 | 0.02852776
6 | 0.0257094 | 1.260265 | 21.7287 | 0.03240065
7 | 0.02892308 | 1.260265 | 21.7287 | 0.03645074
8 | 0.03374359 | 1.260265 | 21.7287 | 0.04252586
9 | 0.04017094 | 1.260265 | 21.7287 | 0.05062602
10 | 0.04659829 | 1.252388 | 21.5929 | 0.05835915
11 | 0.0514188 | 1.252388 | 21.5929 | 0.0643963
12 | 0.05784615 | 1.252388 | 21.5929 | 0.07244584
13 | 0.0642735 | 1.244511 | 21.45709 | 0.07998911
14 | 0.06909402 | 1.252388 | 21.5929 | 0.08653253
15 | 0.07391453 | 1.236635 | 21.32129 | 0.09140528
16 | 0.08516239 | 1.236635 | 21.32129 | 0.1053148
17 | 0.09480342 | 1.236635 | 21.32129 | 0.1172372
18 | 0.1044444 | 1.228758 | 21.18549 | 0.128337
19 | 0.1140855 | 1.220882 | 21.04968 | 0.1392848
20 | 0.1205128 | 1.220882 | 21.04968 | 0.1471319
21 | 0.1301538 | 1.220882 | 21.04968 | 0.1589024
22 | 0.1365812 | 1.213005 | 20.91388 | 0.1656737
23 | 0.1446154 | 1.213005 | 20.91388 | 0.1754192
24 | 0.1526496 | 1.205128 | 20.77807 | 0.1839623
25 | 0.1606838 | 1.205128 | 20.77807 | 0.1936445
26 | 0.1687179 | 1.205128 | 20.77807 | 0.2033268
27 | 0.1767521 | 1.197252 | 20.64227 | 0.2116168
28 | 0.1831795 | 1.197252 | 20.64227 | 0.2193119
29 | 0.1896068 | 1.189375 | 20.50646 | 0.2255136
30 | 0.1960342 | 1.189375 | 20.50646 | 0.2331581
31 | 0.2024615 | 1.189375 | 20.50646 | 0.2408027
32 | 0.2185299 | 1.181498 | 20.37066 | 0.2581927
33 | 0.2313846 | 1.173622 | 20.23485 | 0.271558
34 | 0.2442393 | 1.165745 | 20.09905 | 0.2847207
35 | 0.2554872 | 1.165745 | 20.09905 | 0.2978329
36 | 0.266735 | 1.165745 | 20.09905 | 0.310945
37 | 0.2763761 | 1.157868 | 19.96325 | 0.3200071
38 | 0.2844103 | 1.149992 | 19.82744 | 0.3270694
39 | 0.2940513 | 1.149992 | 19.82744 | 0.3381565
40 | 0.3020855 | 1.149992 | 19.82744 | 0.3473958
41 | 0.3117265 | 1.142115 | 19.69164 | 0.3560275
42 | 0.3197607 | 1.142115 | 19.69164 | 0.3652035
43 | 0.326188 | 1.134238 | 19.55583 | 0.369975
44 | 0.3342222 | 1.134238 | 19.55583 | 0.3790876
45 | 0.3406496 | 1.126362 | 19.42003 | 0.3836946
46 | 0.3470769 | 1.126362 | 19.42003 | 0.3909341
47 | 0.3551111 | 1.126362 | 19.42003 | 0.3999835
48 | 0.3631453 | 1.126362 | 19.42003 | 0.4090329
49 | 0.3727863 | 1.118485 | 19.28422 | 0.4169559
50 | 0.3824274 | 1.118485 | 19.28422 | 0.4277393
51 | 0.3904615 | 1.110608 | 19.14842 | 0.4336498
52 | 0.3968889 | 1.102732 | 19.01262 | 0.437662
53 | 0.4049231 | 1.102732 | 19.01262 | 0.4465215
54 | 0.4113504 | 1.102732 | 19.01262 | 0.4536092
55 | 0.4177778 | 1.094855 | 18.87681 | 0.4574061
56 | 0.4242051 | 1.094855 | 18.87681 | 0.4644431
57 | 0.4322393 | 1.094855 | 18.87681 | 0.4732394
58 | 0.4386667 | 1.094855 | 18.87681 | 0.4802764
59 | 0.445094 | 1.086978 | 18.74101 | 0.4838076
60 | 0.4515214 | 1.079102 | 18.6052 | 0.4872375
61 | 0.4563419 | 1.079102 | 18.6052 | 0.4924393
62 | 0.4627692 | 1.079102 | 18.6052 | 0.4993751
63 | 0.4675897 | 1.079102 | 18.6052 | 0.5045769
64 | 0.4772308 | 1.071225 | 18.4694 | 0.5112216
65 | 0.485265 | 1.071225 | 18.4694 | 0.519828
66 | 0.4932991 | 1.063348 | 18.33359 | 0.5245489
67 | 0.5013333 | 1.055472 | 18.19779 | 0.5291432
68 | 0.5077607 | 1.055472 | 18.19779 | 0.5359271
69 | 0.5125812 | 1.055472 | 18.19779 | 0.541015
70 | 0.5190085 | 1.047595 | 18.06198 | 0.5437108
71 | 0.5254359 | 1.047595 | 18.06198 | 0.5504441
72 | 0.5318632 | 1.047595 | 18.06198 | 0.5571773
73 | 0.5366838 | 1.039718 | 17.92618 | 0.558
74 | 0.5431111 | 1.031842 | 17.79038 | 0.5604047
75 | 0.5479316 | 1.031842 | 17.79038 | 0.5653788
76 | 0.554359 | 1.031842 | 17.79038 | 0.5720108
77 | 0.5591795 | 1.031842 | 17.79038 | 0.5769848
78 | 0.564 | 1.023965 | 17.65457 | 0.5775163
79 | 0.5688205 | 1.016088 | 17.51877 | 0.577972
80 | 0.5752479 | 1.016088 | 17.51877 | 0.5845027
81 | 0.5832821 | 1.008212 | 17.38296 | 0.5880719
82 | 0.5897094 | 1.008212 | 17.38296 | 0.594552
83 | 0.5945299 | 1.000335 | 17.24716 | 0.5947292
84 | 0.5993504 | 1.000335 | 17.24716 | 0.5995513
85 | 0.6041709 | 1.000335 | 17.24716 | 0.6043734
86 | 0.6105983 | 0.9924585 | 17.11135 | 0.6059935
87 | 0.6122051 | 0.9924585 | 17.11135 | 0.6075882
88 | 0.6186325 | 0.9845819 | 16.97555 | 0.6090943
89 | 0.623453 | 0.9845819 | 16.97555 | 0.6138405
90 | 0.6282735 | 0.9767052 | 16.83975 | 0.613638
91 | 0.633094 | 0.9767052 | 16.83975 | 0.6183462
92 | 0.6379145 | 0.9688286 | 16.70394 | 0.6180298
93 | 0.6411282 | 0.9688286 | 16.70394 | 0.6211433
94 | 0.6459487 | 0.9688286 | 16.70394 | 0.6258136
95 | 0.6491624 | 0.9609519 | 16.56814 | 0.6238138
96 | 0.6588034 | 0.9609519 | 16.56814 | 0.6330784
97 | 0.6684444 | 0.9530752 | 16.43233 | 0.6370779
98 | 0.6764786 | 0.9530752 | 16.43233 | 0.644735
99 | 0.682906 | 0.9451986 | 16.29653 | 0.6454818
100 | 0.6893333 | 0.9373219 | 16.16072 | 0.6461273
101 | 0.6957607 | 0.9294453 | 16.02492 | 0.6466715
102 | 0.7005812 | 0.9294453 | 16.02492 | 0.6511519
103 | 0.7070085 | 0.9294453 | 16.02492 | 0.6571258
104 | 0.7118291 | 0.9215686 | 15.88911 | 0.6559993
105 | 0.7182564 | 0.9215686 | 15.88911 | 0.6619226
106 | 0.7230769 | 0.9215686 | 15.88911 | 0.666365
107 | 0.7278974 | 0.9215686 | 15.88911 | 0.6708074
108 | 0.7327179 | 0.913692 | 15.75331 | 0.6694785
109 | 0.7375385 | 0.913692 | 15.75331 | 0.673883
110 | 0.742359 | 0.913692 | 15.75331 | 0.6782874
111 | 0.7455726 | 0.913692 | 15.75331 | 0.6812237
112 | 0.752 | 0.9058153 | 15.61751 | 0.6811731
113 | 0.7584274 | 0.9058153 | 15.61751 | 0.6869951
114 | 0.7632479 | 0.9058153 | 15.61751 | 0.6913616
115 | 0.7696752 | 0.8979387 | 15.4817 | 0.6911211
116 | 0.7744957 | 0.890062 | 15.3459 | 0.6893492
117 | 0.7793162 | 0.890062 | 15.3459 | 0.6936398
118 | 0.7825299 | 0.890062 | 15.3459 | 0.6965001
119 | 0.7873504 | 0.8821854 | 15.21009 | 0.694589
120 | 0.7921709 | 0.8821854 | 15.21009 | 0.6988416
121 | 0.7969915 | 0.8821854 | 15.21009 | 0.7030942
122 | 0.8002051 | 0.8821854 | 15.21009 | 0.7059292
123 | 0.8050256 | 0.8743087 | 15.07429 | 0.7038409
124 | 0.8082393 | 0.8743087 | 15.07429 | 0.7066507
125 | 0.811453 | 0.8743087 | 15.07429 | 0.7094604
126 | 0.8146667 | 0.8743087 | 15.07429 | 0.7122702
127 | 0.8194872 | 0.866432 | 14.93848 | 0.71003
128 | 1.03159 | 0.7325289 | 12.62981 | 0.7556693
129 | 1.232444 | 0.6222557 | 10.72855 | 0.7668956
130 | 1.404376 | 0.5277359 | 9.098894 | 0.7411396
131 | 1.552205 | 0.4410927 | 7.605046 | 0.6846663
132 | 1.682359 | 0.3780794 | 6.518611 | 0.6360653
133 | 1.796444 | 0.3229429 | 5.56798 | 0.5801489
134 | 1.896068 | 0.2756829 | 4.753154 | 0.5227137
135 | 1.984444 | 0.2362996 | 4.074132 | 0.4689235
136 | 2.063179 | 0.204793 | 3.530914 | 0.4225248
137 | 2.132274 | 0.1732864 | 2.987697 | 0.369494
138 | 2.193333 | 0.1496564 | 2.580284 | 0.3282465
139 | 2.247966 | 0.1260265 | 2.17287 | 0.2833032
140 | 2.294564 | 0.1102732 | 1.901262 | 0.2530289
141 | 2.336342 | 0.09451986 | 1.629653 | 0.2208307
142 | 2.373299 | 0.07876655 | 1.358044 | 0.1869366
143 | 2.40865 | 0.07088989 | 1.22224 | 0.1707489
144 | 2.435966 | 0.06301324 | 1.086435 | 0.1534981
145 | 2.463282 | 0.05513658 | 0.9506308 | 0.135817
146 | 2.485778 | 0.04725993 | 0.8148264 | 0.1174777
147 | 2.506667 | 0.03938327 | 0.679022 | 0.09872074
148 | 2.524342 | 0.03150662 | 0.5432176 | 0.07953348
149 | 2.54041 | 0.03150662 | 0.5432176 | 0.08003974
150 | 2.554872 | 0.02362996 | 0.4074132 | 0.06037153
151 | 2.567726 | 0.01575331 | 0.2716088 | 0.04045019
152 | 2.578974 | 0.02362996 | 0.4074132 | 0.06094107
153 | 2.588615 | 0.01575331 | 0.2716088 | 0.04077926
154 | 2.598256 | 0.01575331 | 0.2716088 | 0.04093114
155 | 2.606291 | 0.01575331 | 0.2716088 | 0.0410577
156 | 2.612718 | 0.007876655 | 0.1358044 | 0.02057948
157 | 2.619145 | 0.007876655 | 0.1358044 | 0.0206301
158 | 2.625573 | 0.007876655 | 0.1358044 | 0.02068073
159 | 2.630393 | 0.007876655 | 0.1358044 | 0.0207187
160 | 2.633607 | 0.007876655 | 0.1358044 | 0.02074401
161 | 2.636821 | 0.007876655 | 0.1358044 | 0.02076933
162 | 2.641641 | 0.007876655 | 0.1358044 | 0.02080729
163 | 2.644855 | 0.007876655 | 0.1358044 | 0.02083261
164 | 2.648068 | 0.007876655 | 0.1358044 | 0.02085792
165 | 2.649675 | 0.007876655 | 0.1358044 | 0.02087058
166 | 2.651282 | 0 | 0 | 0
167 | 2.654496 | 0.007876655 | 0.1358044 | 0.02090855
168 | 2.656103 | 0.007876655 | 0.1358044 | 0.0209212
169 | 2.657709 | 0 | 0 | 0
170 | 2.659316 | 0 | 0 | 0
171 | 2.659316 | 0.007876655 | 0.1358044 | 0.02094652
172 | 2.660923 | 0 | 0 | 0
173 | 2.66253 | 0 | 0 | 0
174 | 2.66253 | 0 | 0 | 0
175 | 2.664137 | 0 | 0 | 0
176 | 2.664137 | 0 | 0 | 0
177 | 2.665744 | 0 | 0 | 0
178 | 2.665744 | 0.007876655 | 0.1358044 | 0.02099714
179 | 2.665744 | 0 | 0 | 0
180 | 2.66735 | 0 | 0 | 0
181 | 2.66735 | 0 | 0 | 0
182 | 2.66735 | 0 | 0 | 0
183 | 2.668957 | 0 | 0 | 0
184 | 2.668957 | 0 | 0 | 0
185 | 2.668957 | 0 | 0 | 0
186 | 2.668957 | 0 | 0 | 0
187 | 2.670564 | 0 | 0 | 0
188 | 2.670564 | 0 | 0 | 0
189 | 2.670564 | 0 | 0 | 0
190 | 2.670564 | 0 | 0 | 0
191 | 2.670564 | 0 | 0 | 0
192 | 2.670564 | 0 | 0 | 0
193 | 2.670564 | 0 | 0 | 0
194 | 2.670564 | 0 | 0 | 0
195 | 2.670564 | 0 | 0 | 0
196 | 2.670564 | 0 | 0 | 0
197 | 2.670564 | 0 | 0 | 0
198 | 2.670564 | 0 | 0 | 0
199 | 2.672171 | 0 | 0 | 0
200 | 2.672171 | 0 | 0 | 0
201 | 2.672171 | 0 | 0 | 0
202 | 2.672171 | 0 | 0 | 0
203 | 2.672171 | 0 | 0 | 0
204 | 2.672171 | 0 | 0 | 0
205 | 2.672171 | 0 | 0 | 0
206 | 2.672171 | 0 | 0 | 0
207 | 2.672171 | 0 | 0 | 0
208 | 2.672171 | 0 | 0 | 0
209 | 2.672171 | 0 | 0 | 0
210 | 2.672171 | 0 | 0 | 0
211 | 2.672171 | 0 | 0 | 0
212 | 2.672171 | 0 | 0 | 0
213 | 2.672171 | 0 | 0 | 0
214 | 2.672171 | 0 | 0 | 0
215 | 2.672171 | 0 | 0 | 0
216 | 2.672171 | 0 | 0 | 0
217 | 2.672171 | 0 | 0 | 0
218 | 2.672171 | 0 | 0 | 0
219 | 2.672171 | 0 | 0 | 0
220 | 2.672171 | 0 | 0 | 0
221 | 2.672171 | 0 | 0 | 0
222 | 2.672171 | 0 | 0 | 0
223 | 2.673778 | 0 | 0 | 0
224 | 2.672171 | 0 | 0 | 0
225 | 2.673778 | 0 | 0 | 0
226 | 2.673778 | 0 | 0 | 0
227 | 2.673778 | 0 | 0 | 0
228 | 2.673778 | 0 | 0 | 0
229 | 2.672171 | 0 | 0 | 0
230 | 2.673778 | 0 | 0 | 0
231 | 2.673778 | 0 | 0 | 0
232 | 2.673778 | 0 | 0 | 0
233 | 2.673778 | 0 | 0 | 0
234 | 2.673778 | 0 | 0 | 0
235 | 2.673778 | 0 | 0 | 0
236 | 2.673778 | 0 | 0 | 0
237 | 2.673778 | 0 | 0 | 0
238 | 2.673778 | 0 | 0 | 0
239 | 2.672171 | 0 | 0 | 0
240 | 2.673778 | 0 | 0 | 0
241 | 2.673778 | 0 | 0 | 0
242 | 2.673778 | 0 | 0 | 0
243 | 2.673778 | 0 | 0 | 0
244 | 2.673778 | 0 | 0 | 0
245 | 2.673778 | 0 | 0 | 0
246 | 2.673778 | 0 | 0 | 0
247 | 2.673778 | 0 | 0 | 0
248 | 2.673778 | 0 | 0 | 0
249 | 2.673778 | 0 | 0 | 0
250 | 2.672171 | 0 | 0 | 0
251 | 2.673778 | 0 | 0 | 0
252 | 2.672171 | 0 | 0 | 0
253 | 2.673778 | 0 | 0 | 0
254 | 2.673778 | 0 | 0 | 0
255 | 2.673778 | 0 | 0 | 0