## Summary
0
Time | 2023-10-09 21:50
ID | A48
Pixel | 4
Pixel Area | 0.058
Irradiance | 100
Panel Temperature | 0
Voc | 2.66253
Isc | 1.252388
Vmp | 1.385094
Imp | 0.6773923
Pmp | 0.9382521
FF | 0.2813754
Eff | 0.1617676
Dir | Forward

## Data
| Voltage | Current | Current Density | Power
0 | 2.66253 | 0 | 0 | 0
1 | 2.664137 | 0 | 0 | 0
2 | 2.664137 | 0 | 0 | 0
3 | 2.665744 | 0 | 0 | 0
4 | 2.664137 | 0 | 0 | 0
5 | 2.665744 | 0 | 0 | 0
6 | 2.665744 | 0 | 0 | 0
7 | 2.66735 | 0 | 0 | 0
8 | 2.66735 | 0 | 0 | 0
9 | 2.66735 | 0 | 0 | 0
10 | 2.668957 | 0 | 0 | 0
11 | 2.668957 | 0 | 0 | 0
12 | 2.668957 | 0 | 0 | 0
13 | 2.670564 | 0 | 0 | 0
14 | 2.670564 | 0 | 0 | 0
15 | 2.670564 | 0 | 0 | 0
16 | 2.670564 | 0 | 0 | 0
17 | 2.670564 | 0 | 0 | 0
18 | 2.670564 | 0 | 0 | 0
19 | 2.670564 | 0 | 0 | 0
20 | 2.670564 | 0 | 0 | 0
21 | 2.670564 | 0 | 0 | 0
22 | 2.670564 | 0 | 0 | 0
23 | 2.672171 | 0 | 0 | 0
24 | 2.672171 | 0 | 0 | 0
25 | 2.672171 | 0 | 0 | 0
26 | 2.672171 | 0 | 0 | 0
27 | 2.672171 | 0 | 0 | 0
28 | 2.672171 | 0 | 0 | 0
29 | 2.672171 | 0 | 0 | 0
30 | 2.672171 | 0 | 0 | 0
31 | 2.672171 | 0.007876655 | 0.1358044 | 0.02104777
32 | 2.672171 | 0 | 0 | 0
33 | 2.672171 | 0 | 0 | 0
34 | 2.672171 | 0 | 0 | 0
35 | 2.672171 | 0 | 0 | 0
36 | 2.672171 | 0 | 0 | 0
37 | 2.672171 | 0 | 0 | 0
38 | 2.672171 | 0 | 0 | 0
39 | 2.672171 | 0 | 0 | 0
40 | 2.672171 | 0 | 0 | 0
41 | 2.672171 | 0 | 0 | 0
42 | 2.672171 | 0 | 0 | 0
43 | 2.672171 | 0 | 0 | 0
44 | 2.672171 | 0 | 0 | 0
45 | 2.672171 | 0 | 0 | 0
46 | 2.672171 | 0 | 0 | 0
47 | 2.672171 | 0 | 0 | 0
48 | 2.673778 | 0 | 0 | 0
49 | 2.673778 | 0 | 0 | 0
50 | 2.673778 | 0 | 0 | 0
51 | 2.673778 | 0 | 0 | 0
52 | 2.673778 | 0 | 0 | 0
53 | 2.673778 | 0 | 0 | 0
54 | 2.673778 | 0 | 0 | 0
55 | 2.673778 | 0 | 0 | 0
56 | 2.673778 | 0 | 0 | 0
57 | 2.673778 | 0 | 0 | 0
58 | 2.673778 | 0 | 0 | 0
59 | 2.673778 | 0 | 0 | 0
60 | 2.673778 | 0 | 0 | 0
61 | 2.673778 | 0 | 0 | 0
62 | 2.673778 | 0 | 0 | 0
63 | 2.673778 | 0 | 0 | 0
64 | 2.673778 | 0 | 0 | 0
65 | 2.673778 | 0 | 0 | 0
66 | 2.673778 | 0 | 0 | 0
67 | 2.672171 | 0 | 0 | 0
68 | 2.673778 | 0 | 0 | 0
69 | 2.673778 | 0 | 0 | 0
70 | 2.673778 | 0 | 0 | 0
71 | 2.673778 | 0 | 0 | 0
72 | 2.673778 | 0 | 0 | 0
73 | 2.673778 | 0 | 0 | 0
74 | 2.673778 | 0 | 0 | 0
75 | 2.673778 | 0 | 0 | 0
76 | 2.673778 | 0 | 0 | 0
77 | 2.673778 | 0 | 0 | 0
78 | 2.673778 | 0 | 0 | 0
79 | 2.673778 | 0 | 0 | 0
80 | 2.673778 | 0 | 0 | 0
81 | 2.673778 | 0 | 0 | 0
82 | 2.673778 | 0 | 0 | 0
83 | 2.673778 | 0 | 0 | 0
84 | 2.673778 | 0 | 0 | 0
85 | 2.673778 | 0 | 0 | 0
86 | 2.673778 | 0 | 0 | 0
87 | 2.673778 | 0 | 0 | 0
88 | 2.673778 | 0 | 0 | 0
89 | 2.675385 | 0 | 0 | 0
90 | 2.673778 | 0 | 0 | 0
91 | 2.673778 | 0 | 0 | 0
92 | 2.673778 | 0 | 0 | 0
93 | 2.673778 | 0 | 0 | 0
94 | 2.673778 | 0 | 0 | 0
95 | 2.673778 | 0 | 0 | 0
96 | 2.673778 | 0 | 0 | 0
97 | 2.673778 | 0 | 0 | 0
98 | 2.673778 | 0 | 0 | 0
99 | 2.673778 | 0 | 0 | 0
100 | 2.673778 | 0 | 0 | 0
101 | 2.673778 | 0 | 0 | 0
102 | 2.673778 | 0 | 0 | 0
103 | 2.673778 | 0 | 0 | 0
104 | 2.673778 | 0 | 0 | 0
105 | 2.673778 | 0 | 0 | 0
106 | 2.673778 | 0 | 0 | 0
107 | 2.675385 | 0 | 0 | 0
108 | 2.673778 | 0 | 0 | 0
109 | 2.675385 | 0 | 0 | 0
110 | 2.675385 | 0 | 0 | 0
111 | 2.673778 | 0 | 0 | 0
112 | 2.673778 | 0 | 0 | 0
113 | 2.675385 | 0 | 0 | 0
114 | 2.673778 | 0 | 0 | 0
115 | 2.673778 | 0 | 0 | 0
116 | 2.673778 | 0 | 0 | 0
117 | 2.673778 | 0 | 0 | 0
118 | 2.675385 | 0 | 0 | 0
119 | 2.673778 | 0 | 0 | 0
120 | 2.673778 | 0 | 0 | 0
121 | 2.673778 | 0 | 0 | 0
122 | 2.673778 | 0 | 0 | 0
123 | 2.673778 | 0 | 0 | 0
124 | 2.673778 | 0 | 0 | 0
125 | 2.675385 | 0 | 0 | 0
126 | 2.673778 | 0 | 0 | 0
127 | 2.675385 | 0 | 0 | 0
128 | 2.429538 | 0.1417798 | 2.444479 | 0.3444595
129 | 2.214222 | 0.2599296 | 4.481545 | 0.5755419
130 | 2.034256 | 0.3544495 | 6.111198 | 0.7210411
131 | 1.883214 | 0.433216 | 7.469242 | 0.8158383
132 | 1.754667 | 0.5041059 | 8.691481 | 0.8845378
133 | 1.643795 | 0.5513658 | 9.506308 | 0.9063323
134 | 1.545778 | 0.5986258 | 10.32113 | 0.9253424
135 | 1.460615 | 0.638009 | 11.00016 | 0.9318858
136 | 1.385094 | 0.6773923 | 11.67918 | 0.9382521
137 | 1.319214 | 0.7010223 | 12.08659 | 0.9247982
138 | 1.259761 | 0.7246523 | 12.494 | 0.9128884
139 | 1.208342 | 0.7482822 | 12.90142 | 0.9041807
140 | 1.16335 | 0.7640355 | 13.17303 | 0.8888411
141 | 1.121573 | 0.7876655 | 13.58044 | 0.8834241
142 | 1.086222 | 0.7955421 | 13.71624 | 0.8641356
143 | 1.054085 | 0.8034188 | 13.85205 | 0.8468721
144 | 1.021949 | 0.8270488 | 14.25946 | 0.8452014
145 | 0.9946325 | 0.8349254 | 14.39527 | 0.8304439
146 | 0.9705299 | 0.8428021 | 14.53107 | 0.8179646
147 | 0.9480342 | 0.8506787 | 14.66687 | 0.8064725
148 | 0.9271453 | 0.8585554 | 14.80268 | 0.7960056
149 | 0.9094701 | 0.8585554 | 14.80268 | 0.7808304
150 | 0.8934017 | 0.866432 | 14.93848 | 0.7740719
151 | 0.8789402 | 0.8743087 | 15.07429 | 0.768465
152 | 0.8628718 | 0.8743087 | 15.07429 | 0.7544163
153 | 0.8516239 | 0.8821854 | 15.21009 | 0.7512902
154 | 0.8387692 | 0.890062 | 15.3459 | 0.7465566
155 | 0.8275214 | 0.890062 | 15.3459 | 0.7365453
156 | 0.8162735 | 0.8979387 | 15.4817 | 0.7329635
157 | 0.8082393 | 0.8979387 | 15.4817 | 0.7257493
158 | 0.7985983 | 0.9058153 | 15.61751 | 0.7233826
159 | 0.7921709 | 0.9058153 | 15.61751 | 0.7175606
160 | 0.7777094 | 0.9058153 | 15.61751 | 0.7044611
161 | 0.7664615 | 0.913692 | 15.75331 | 0.7003098
162 | 0.7568205 | 0.9215686 | 15.88911 | 0.697462
163 | 0.7471795 | 0.9294453 | 16.02492 | 0.6944624
164 | 0.7375385 | 0.9294453 | 16.02492 | 0.6855016
165 | 0.7295043 | 0.9373219 | 16.16072 | 0.6837804
166 | 0.7230769 | 0.9373219 | 16.16072 | 0.6777559
167 | 0.7150427 | 0.9373219 | 16.16072 | 0.6702252
168 | 0.7086154 | 0.9451986 | 16.29653 | 0.6697823
169 | 0.7005812 | 0.9530752 | 16.43233 | 0.6677066
170 | 0.6941538 | 0.9530752 | 16.43233 | 0.6615808
171 | 0.6893333 | 0.9530752 | 16.43233 | 0.6569865
172 | 0.682906 | 0.9609519 | 16.56814 | 0.6562398
173 | 0.6764786 | 0.9609519 | 16.56814 | 0.6500634
174 | 0.673265 | 0.9688286 | 16.70394 | 0.6522783
175 | 0.6668376 | 0.9688286 | 16.70394 | 0.6460513
176 | 0.6588034 | 0.9767052 | 16.83975 | 0.6434567
177 | 0.6523761 | 0.9767052 | 16.83975 | 0.6371791
178 | 0.6443419 | 0.9845819 | 16.97555 | 0.6344073
179 | 0.6395214 | 0.9845819 | 16.97555 | 0.6296611
180 | 0.633094 | 0.9924585 | 17.11135 | 0.6283196
181 | 0.6282735 | 0.9924585 | 17.11135 | 0.6235354
182 | 0.623453 | 1.000335 | 17.24716 | 0.623662
183 | 0.6170256 | 1.000335 | 17.24716 | 0.6172325
184 | 0.6105983 | 1.008212 | 17.38296 | 0.6156124
185 | 0.6057778 | 1.008212 | 17.38296 | 0.6107523
186 | 0.6009573 | 1.016088 | 17.51877 | 0.6106258
187 | 0.5961368 | 1.016088 | 17.51877 | 0.6057277
188 | 0.5897094 | 1.016088 | 17.51877 | 0.5991969
189 | 0.5848889 | 1.023965 | 17.65457 | 0.5989058
190 | 0.5816752 | 1.023965 | 17.65457 | 0.5956151
191 | 0.5768547 | 1.031842 | 17.79038 | 0.5952228
192 | 0.5672137 | 1.039718 | 17.92618 | 0.5897425
193 | 0.5607863 | 1.031842 | 17.79038 | 0.5786428
194 | 0.5527521 | 1.039718 | 17.92618 | 0.5747066
195 | 0.5463248 | 1.047595 | 18.06198 | 0.5723272
196 | 0.5398974 | 1.047595 | 18.06198 | 0.5655939
197 | 0.5334701 | 1.047595 | 18.06198 | 0.5588607
198 | 0.5270427 | 1.055472 | 18.19779 | 0.5562787
199 | 0.5222222 | 1.055472 | 18.19779 | 0.5511908
200 | 0.514188 | 1.063348 | 18.33359 | 0.546761
201 | 0.5077607 | 1.063348 | 18.33359 | 0.5399265
202 | 0.5013333 | 1.071225 | 18.4694 | 0.5370408
203 | 0.494906 | 1.071225 | 18.4694 | 0.5301557
204 | 0.4900855 | 1.079102 | 18.6052 | 0.5288521
205 | 0.4836581 | 1.079102 | 18.6052 | 0.5219163
206 | 0.4788376 | 1.079102 | 18.6052 | 0.5167145
207 | 0.4740171 | 1.079102 | 18.6052 | 0.5115127
208 | 0.4643761 | 1.086978 | 18.74101 | 0.5047667
209 | 0.454735 | 1.086978 | 18.74101 | 0.4942872
210 | 0.4467009 | 1.094855 | 18.87681 | 0.4890727
211 | 0.4386667 | 1.094855 | 18.87681 | 0.4802764
212 | 0.4322393 | 1.102732 | 19.01262 | 0.476644
213 | 0.425812 | 1.102732 | 19.01262 | 0.4695563
214 | 0.4193846 | 1.102732 | 19.01262 | 0.4624687
215 | 0.4129573 | 1.110608 | 19.14842 | 0.4586338
216 | 0.4049231 | 1.110608 | 19.14842 | 0.4497109
217 | 0.3968889 | 1.110608 | 19.14842 | 0.4407881
218 | 0.3920684 | 1.118485 | 19.28422 | 0.4385226
219 | 0.385641 | 1.118485 | 19.28422 | 0.4313337
220 | 0.3776068 | 1.118485 | 19.28422 | 0.4223476
221 | 0.3711795 | 1.126362 | 19.42003 | 0.4180823
222 | 0.366359 | 1.126362 | 19.42003 | 0.4126527
223 | 0.3599316 | 1.134238 | 19.55583 | 0.4082482
224 | 0.3454701 | 1.134238 | 19.55583 | 0.3918454
225 | 0.3326154 | 1.142115 | 19.69164 | 0.379885
226 | 0.3197607 | 1.149992 | 19.82744 | 0.3677221
227 | 0.3085128 | 1.149992 | 19.82744 | 0.3547872
228 | 0.2988718 | 1.157868 | 19.96325 | 0.3460542
229 | 0.2892308 | 1.157868 | 19.96325 | 0.3348911
230 | 0.2811966 | 1.157868 | 19.96325 | 0.3255886
231 | 0.2731624 | 1.165745 | 20.09905 | 0.3184377
232 | 0.2619145 | 1.173622 | 20.23485 | 0.3073885
233 | 0.2538803 | 1.173622 | 20.23485 | 0.2979594
234 | 0.2442393 | 1.181498 | 20.37066 | 0.2885683
235 | 0.2362051 | 1.181498 | 20.37066 | 0.2790759
236 | 0.2281709 | 1.181498 | 20.37066 | 0.2695836
237 | 0.2201368 | 1.189375 | 20.50646 | 0.2618251
238 | 0.2121026 | 1.189375 | 20.50646 | 0.2522695
239 | 0.2056752 | 1.197252 | 20.64227 | 0.246245
240 | 0.1928205 | 1.197252 | 20.64227 | 0.2308547
241 | 0.1831795 | 1.205128 | 20.77807 | 0.2207548
242 | 0.1719316 | 1.205128 | 20.77807 | 0.2071996
243 | 0.1622906 | 1.213005 | 20.91388 | 0.1968593
244 | 0.1526496 | 1.213005 | 20.91388 | 0.1851647
245 | 0.1446154 | 1.220882 | 21.04968 | 0.1765582
246 | 0.1365812 | 1.220882 | 21.04968 | 0.1667495
247 | 0.128547 | 1.228758 | 21.18549 | 0.1579532
248 | 0.118906 | 1.228758 | 21.18549 | 0.1461067
249 | 0.109265 | 1.236635 | 21.32129 | 0.1351209
250 | 0.1012308 | 1.236635 | 21.32129 | 0.1251855
251 | 0.09158974 | 1.244511 | 21.45709 | 0.1139845
252 | 0.08355556 | 1.244511 | 21.45709 | 0.1039858
253 | 0.07552137 | 1.252388 | 21.5929 | 0.09458206
254 | 0.06748718 | 1.252388 | 21.5929 | 0.08452014
255 | 0.06105983 | 1.252388 | 21.5929 | 0.07647061