## Summary
0
Time | 2023-10-09 21:50
ID | A48
Pixel | 0
Pixel Area | 0.058
Irradiance | 100
Panel Temperature | 0
Voc | 0.004820513
Isc | 1.252388
Vmp | 1.385094
Imp | 0.6773923
Pmp | 0.9382521
FF | 155.4104
Eff | 0.1617676
Dir | Forward

## Data
| Voltage | Current | Current Density | Power
0 | 0.004820513 | 1.276018 | 22.00031 | 0.006151062
1 | 0.3438632 | 1.079102 | 18.6052 | 0.3710634
2 | 0.6539829 | 0.9058153 | 15.61751 | 0.5923877
3 | 0.9094701 | 0.7640355 | 13.17303 | 0.6948675
4 | 1.123179 | 0.6537624 | 11.27176 | 0.7342925
5 | 1.309573 | 0.5513658 | 9.506308 | 0.7220536
6 | 1.46865 | 0.4725993 | 8.148264 | 0.6940828
7 | 1.610051 | 0.4017094 | 6.926024 | 0.6467727
8 | 1.730564 | 0.3465728 | 5.975393 | 0.5997665
9 | 1.839829 | 0.2914362 | 5.024763 | 0.5361928
10 | 1.933026 | 0.252053 | 4.345741 | 0.4872248
11 | 2.016581 | 0.2126697 | 3.666719 | 0.4288657
12 | 2.092103 | 0.1811631 | 3.123501 | 0.3790117
13 | 2.157983 | 0.1575331 | 2.716088 | 0.3399537
14 | 2.215829 | 0.1339031 | 2.308675 | 0.2967065
15 | 2.265641 | 0.1181498 | 2.037066 | 0.2676851
16 | 2.310632 | 0.1023965 | 1.765457 | 0.2366007
17 | 2.35241 | 0.0866432 | 1.493848 | 0.2038204
18 | 2.387761 | 0.07088989 | 1.22224 | 0.1692681
19 | 2.419897 | 0.06301324 | 1.086435 | 0.1524856
20 | 2.447214 | 0.05513658 | 0.9506308 | 0.134931
21 | 2.471316 | 0.04725993 | 0.8148264 | 0.1167942
22 | 2.493812 | 0.03938327 | 0.679022 | 0.09821448
23 | 2.514701 | 0.03938327 | 0.679022 | 0.09903715
24 | 2.530769 | 0.03150662 | 0.5432176 | 0.07973598
25 | 2.546838 | 0.03150662 | 0.5432176 | 0.08024224
26 | 2.559692 | 0.02362996 | 0.4074132 | 0.06048544
27 | 2.572547 | 0.02362996 | 0.4074132 | 0.0607892
28 | 2.582188 | 0.02362996 | 0.4074132 | 0.06101701
29 | 2.591829 | 0.01575331 | 0.2716088 | 0.04082989
30 | 2.60147 | 0.01575331 | 0.2716088 | 0.04098176
31 | 2.607897 | 0.01575331 | 0.2716088 | 0.04108302
32 | 2.615932 | 0.007876655 | 0.1358044 | 0.02060479
33 | 2.620752 | 0.007876655 | 0.1358044 | 0.02064276
34 | 2.627179 | 0.007876655 | 0.1358044 | 0.02069339
35 | 2.632 | 0.007876655 | 0.1358044 | 0.02073136
36 | 2.635214 | 0.007876655 | 0.1358044 | 0.02075667
37 | 2.640034 | 0.007876655 | 0.1358044 | 0.02079464
38 | 2.643248 | 0.007876655 | 0.1358044 | 0.02081995
39 | 2.646462 | 0.007876655 | 0.1358044 | 0.02084526
40 | 2.648068 | 0.007876655 | 0.1358044 | 0.02085792
41 | 2.651282 | 0.007876655 | 0.1358044 | 0.02088323
42 | 2.652889 | 0.007876655 | 0.1358044 | 0.02089589
43 | 2.654496 | 0.007876655 | 0.1358044 | 0.02090855
44 | 2.657709 | 0 | 0 | 0
45 | 2.657709 | 0.007876655 | 0.1358044 | 0.02093386
46 | 2.659316 | 0.007876655 | 0.1358044 | 0.02094652
47 | 2.660923 | 0 | 0 | 0
48 | 2.66253 | 0.007876655 | 0.1358044 | 0.02097183
49 | 2.66253 | 0.007876655 | 0.1358044 | 0.02097183
50 | 2.664137 | 0 | 0 | 0
51 | 2.664137 | 0.007876655 | 0.1358044 | 0.02098449
52 | 2.665744 | 0 | 0 | 0
53 | 2.665744 | 0 | 0 | 0
54 | 2.665744 | 0.007876655 | 0.1358044 | 0.02099714
55 | 2.665744 | 0 | 0 | 0
56 | 2.66735 | 0 | 0 | 0
57 | 2.66735 | 0 | 0 | 0
58 | 2.66735 | 0 | 0 | 0
59 | 2.668957 | 0 | 0 | 0
60 | 2.668957 | 0 | 0 | 0
61 | 2.668957 | 0 | 0 | 0
62 | 2.668957 | 0 | 0 | 0
63 | 2.668957 | 0 | 0 | 0
64 | 2.670564 | 0 | 0 | 0
65 | 2.670564 | 0 | 0 | 0
66 | 2.670564 | 0 | 0 | 0
67 | 2.670564 | 0 | 0 | 0
68 | 2.670564 | 0 | 0 | 0
69 | 2.672171 | 0 | 0 | 0
70 | 2.670564 | 0 | 0 | 0
71 | 2.670564 | 0 | 0 | 0
72 | 2.670564 | 0 | 0 | 0
73 | 2.672171 | 0.007876655 | 0.1358044 | 0.02104777
74 | 2.672171 | 0 | 0 | 0
75 | 2.672171 | 0 | 0 | 0
76 | 2.672171 | 0 | 0 | 0
77 | 2.672171 | 0 | 0 | 0
78 | 2.672171 | 0 | 0 | 0
79 | 2.672171 | 0 | 0 | 0
80 | 2.672171 | 0 | 0 | 0
81 | 2.672171 | 0 | 0 | 0
82 | 2.672171 | 0 | 0 | 0
83 | 2.672171 | 0 | 0 | 0
84 | 2.672171 | 0 | 0 | 0
85 | 2.672171 | 0 | 0 | 0
86 | 2.672171 | 0 | 0 | 0
87 | 2.672171 | 0 | 0 | 0
88 | 2.672171 | 0 | 0 | 0
89 | 2.672171 | 0 | 0 | 0
90 | 2.672171 | 0 | 0 | 0
91 | 2.672171 | 0 | 0 | 0
92 | 2.672171 | 0 | 0 | 0
93 | 2.673778 | 0 | 0 | 0
94 | 2.672171 | 0 | 0 | 0
95 | 2.672171 | 0 | 0 | 0
96 | 2.672171 | 0 | 0 | 0
97 | 2.673778 | 0 | 0 | 0
98 | 2.673778 | 0 | 0 | 0
99 | 2.673778 | 0 | 0 | 0
100 | 2.673778 | 0 | 0 | 0
101 | 2.672171 | 0 | 0 | 0
102 | 2.673778 | 0 | 0 | 0
103 | 2.673778 | 0 | 0 | 0
104 | 2.672171 | 0 | 0 | 0
105 | 2.673778 | 0 | 0 | 0
106 | 2.673778 | 0 | 0 | 0
107 | 2.673778 | 0 | 0 | 0
108 | 2.672171 | 0 | 0 | 0
109 | 2.673778 | 0 | 0 | 0
110 | 2.672171 | 0 | 0 | 0
111 | 2.673778 | 0 | 0 | 0
112 | 2.673778 | 0 | 0 | 0
113 | 2.673778 | 0 | 0 | 0
114 | 2.673778 | 0 | 0 | 0
115 | 2.673778 | 0 | 0 | 0
116 | 2.673778 | 0 | 0 | 0
117 | 2.673778 | 0 | 0 | 0
118 | 2.673778 | 0 | 0 | 0
119 | 2.673778 | 0 | 0 | 0
120 | 2.673778 | 0 | 0 | 0
121 | 2.673778 | 0 | 0 | 0
122 | 2.673778 | 0 | 0 | 0
123 | 2.673778 | 0 | 0 | 0
124 | 2.672171 | 0 | 0 | 0
125 | 2.672171 | 0 | 0 | 0
126 | 2.673778 | 0 | 0 | 0
127 | 2.673778 | 0 | 0 | 0
128 | 2.673778 | 0 | 0 | 0
129 | 2.429538 | 0.1417798 | 2.444479 | 0.3444595
130 | 2.214222 | 0.2599296 | 4.481545 | 0.5755419
131 | 2.034256 | 0.3544495 | 6.111198 | 0.7210411
132 | 1.883214 | 0.433216 | 7.469242 | 0.8158383
133 | 1.754667 | 0.4962293 | 8.555677 | 0.8707169
134 | 1.642188 | 0.5513658 | 9.506308 | 0.9054464
135 | 1.545778 | 0.6065024 | 10.45694 | 0.937518
136 | 1.460615 | 0.638009 | 11.00016 | 0.9318858
137 | 1.385094 | 0.6773923 | 11.67918 | 0.9382521
138 | 1.319214 | 0.7010223 | 12.08659 | 0.9247982
139 | 1.259761 | 0.7325289 | 12.62981 | 0.9228111
140 | 1.209949 | 0.7482822 | 12.90142 | 0.9053831
141 | 1.16335 | 0.7640355 | 13.17303 | 0.8888411
142 | 1.121573 | 0.7797888 | 13.44464 | 0.8745898
143 | 1.086222 | 0.7955421 | 13.71624 | 0.8641356
144 | 1.054085 | 0.8112955 | 13.98785 | 0.8551748
145 | 1.021949 | 0.8191721 | 14.12366 | 0.8371519
146 | 0.9946325 | 0.8349254 | 14.39527 | 0.8304439
147 | 0.9705299 | 0.8428021 | 14.53107 | 0.8179646
148 | 0.9480342 | 0.8506787 | 14.66687 | 0.8064725
149 | 0.9271453 | 0.8585554 | 14.80268 | 0.7960056
150 | 0.9094701 | 0.8585554 | 14.80268 | 0.7808304
151 | 0.8934017 | 0.866432 | 14.93848 | 0.7740719
152 | 0.8773333 | 0.8743087 | 15.07429 | 0.7670602
153 | 0.8628718 | 0.8743087 | 15.07429 | 0.7544163
154 | 0.8500171 | 0.8821854 | 15.21009 | 0.7498726
155 | 0.8387692 | 0.890062 | 15.3459 | 0.7465566
156 | 0.8275214 | 0.890062 | 15.3459 | 0.7365453
157 | 0.8178803 | 0.890062 | 15.3459 | 0.7279642
158 | 0.8082393 | 0.8979387 | 15.4817 | 0.7257493
159 | 0.8002051 | 0.9058153 | 15.61751 | 0.7248381
160 | 0.7921709 | 0.8979387 | 15.4817 | 0.7113209
161 | 0.7793162 | 0.913692 | 15.75331 | 0.712055
162 | 0.7664615 | 0.913692 | 15.75331 | 0.7003098
163 | 0.7568205 | 0.9215686 | 15.88911 | 0.697462
164 | 0.7471795 | 0.9215686 | 15.88911 | 0.6885772
165 | 0.7375385 | 0.9294453 | 16.02492 | 0.6855016
166 | 0.7295043 | 0.9294453 | 16.02492 | 0.6780343
167 | 0.7230769 | 0.9373219 | 16.16072 | 0.6777559
168 | 0.7150427 | 0.9373219 | 16.16072 | 0.6702252
169 | 0.7070085 | 0.9451986 | 16.29653 | 0.6682635
170 | 0.7005812 | 0.9451986 | 16.29653 | 0.6621884
171 | 0.6941538 | 0.9530752 | 16.43233 | 0.6615808
172 | 0.6893333 | 0.9609519 | 16.56814 | 0.6624162
173 | 0.682906 | 0.9609519 | 16.56814 | 0.6562398
174 | 0.6764786 | 0.9609519 | 16.56814 | 0.6500634
175 | 0.6716581 | 0.9688286 | 16.70394 | 0.6507216
176 | 0.6668376 | 0.9688286 | 16.70394 | 0.6460513
177 | 0.6588034 | 0.9767052 | 16.83975 | 0.6434567
178 | 0.6523761 | 0.9767052 | 16.83975 | 0.6371791
179 | 0.6459487 | 0.9845819 | 16.97555 | 0.6359894
180 | 0.6395214 | 0.9845819 | 16.97555 | 0.6296611
181 | 0.633094 | 0.9924585 | 17.11135 | 0.6283196
182 | 0.6282735 | 0.9924585 | 17.11135 | 0.6235354
183 | 0.6218462 | 0.9924585 | 17.11135 | 0.6171565
184 | 0.6170256 | 1.000335 | 17.24716 | 0.6172325
185 | 0.6122051 | 1.000335 | 17.24716 | 0.6124103
186 | 0.6057778 | 1.008212 | 17.38296 | 0.6107523
187 | 0.6009573 | 1.008212 | 17.38296 | 0.6058922
188 | 0.5961368 | 1.016088 | 17.51877 | 0.6057277
189 | 0.5913162 | 1.023965 | 17.65457 | 0.6054872
190 | 0.5848889 | 1.023965 | 17.65457 | 0.5989058
191 | 0.5816752 | 1.023965 | 17.65457 | 0.5956151
192 | 0.5768547 | 1.023965 | 17.65457 | 0.5906791
193 | 0.5688205 | 1.031842 | 17.79038 | 0.5869328
194 | 0.5591795 | 1.039718 | 17.92618 | 0.5813892
195 | 0.5527521 | 1.039718 | 17.92618 | 0.5747066
196 | 0.5463248 | 1.047595 | 18.06198 | 0.5723272
197 | 0.5398974 | 1.047595 | 18.06198 | 0.5655939
198 | 0.5334701 | 1.047595 | 18.06198 | 0.5588607
199 | 0.5270427 | 1.055472 | 18.19779 | 0.5562787
200 | 0.5222222 | 1.055472 | 18.19779 | 0.5511908
201 | 0.514188 | 1.063348 | 18.33359 | 0.546761
202 | 0.5093675 | 1.071225 | 18.4694 | 0.5456473
203 | 0.5013333 | 1.071225 | 18.4694 | 0.5370408
204 | 0.4965128 | 1.071225 | 18.4694 | 0.531877
205 | 0.4900855 | 1.071225 | 18.4694 | 0.5249918
206 | 0.4836581 | 1.079102 | 18.6052 | 0.5219163
207 | 0.4788376 | 1.079102 | 18.6052 | 0.5167145
208 | 0.4740171 | 1.079102 | 18.6052 | 0.5115127
209 | 0.4643761 | 1.086978 | 18.74101 | 0.5047667
210 | 0.454735 | 1.086978 | 18.74101 | 0.4942872
211 | 0.4483077 | 1.094855 | 18.87681 | 0.4908319
212 | 0.4386667 | 1.094855 | 18.87681 | 0.4802764
213 | 0.4322393 | 1.094855 | 18.87681 | 0.4732394
214 | 0.425812 | 1.102732 | 19.01262 | 0.4695563
215 | 0.4193846 | 1.102732 | 19.01262 | 0.4624687
216 | 0.4129573 | 1.102732 | 19.01262 | 0.4553811
217 | 0.4049231 | 1.110608 | 19.14842 | 0.4497109
218 | 0.3984957 | 1.110608 | 19.14842 | 0.4425727
219 | 0.3904615 | 1.118485 | 19.28422 | 0.4367254
220 | 0.3840342 | 1.118485 | 19.28422 | 0.4295365
221 | 0.3792137 | 1.118485 | 19.28422 | 0.4241448
222 | 0.3727863 | 1.126362 | 19.42003 | 0.4198922
223 | 0.366359 | 1.126362 | 19.42003 | 0.4126527
224 | 0.3599316 | 1.126362 | 19.42003 | 0.4054132
225 | 0.3454701 | 1.134238 | 19.55583 | 0.3918454
226 | 0.3326154 | 1.142115 | 19.69164 | 0.379885
227 | 0.3197607 | 1.149992 | 19.82744 | 0.3677221
228 | 0.3101197 | 1.149992 | 19.82744 | 0.356635
229 | 0.2988718 | 1.157868 | 19.96325 | 0.3460542
230 | 0.2892308 | 1.157868 | 19.96325 | 0.3348911
231 | 0.2811966 | 1.165745 | 20.09905 | 0.3278035
232 | 0.2715556 | 1.165745 | 20.09905 | 0.3165645
233 | 0.2635214 | 1.173622 | 20.23485 | 0.3092744
234 | 0.2538803 | 1.173622 | 20.23485 | 0.2979594
235 | 0.2442393 | 1.181498 | 20.37066 | 0.2885683
236 | 0.2362051 | 1.181498 | 20.37066 | 0.2790759
237 | 0.2281709 | 1.181498 | 20.37066 | 0.2695836
238 | 0.2201368 | 1.189375 | 20.50646 | 0.2618251
239 | 0.2121026 | 1.189375 | 20.50646 | 0.2522695
240 | 0.2056752 | 1.189375 | 20.50646 | 0.2446249
241 | 0.1928205 | 1.197252 | 20.64227 | 0.2308547
242 | 0.1831795 | 1.205128 | 20.77807 | 0.2207548
243 | 0.1719316 | 1.205128 | 20.77807 | 0.2071996
244 | 0.1622906 | 1.213005 | 20.91388 | 0.1968593
245 | 0.1526496 | 1.213005 | 20.91388 | 0.1851647
246 | 0.1446154 | 1.220882 | 21.04968 | 0.1765582
247 | 0.1365812 | 1.228758 | 21.18549 | 0.1678253
248 | 0.128547 | 1.228758 | 21.18549 | 0.1579532
249 | 0.1172991 | 1.228758 | 21.18549 | 0.1441323
250 | 0.109265 | 1.236635 | 21.32129 | 0.1351209
251 | 0.09962393 | 1.244511 | 21.45709 | 0.1239831
252 | 0.09158974 | 1.244511 | 21.45709 | 0.1139845
253 | 0.08355556 | 1.244511 | 21.45709 | 0.1039858
254 | 0.07552137 | 1.244511 | 21.45709 | 0.09398721
255 | 0.06748718 | 1.252388 | 21.5929 | 0.08452014